## Values
Fieldname | Fieldvalue | Fieldunit
DateTime | 5/10/2026 1:51:53 AM
Coating_BS_LimitMinAbs | 43 | g/m²
Coating_BS_Nominal | 43 | g/m²
CoilID | 823480

## LengthProfiles
Length [m] | LP_Coating_BS_Avg [g/m²]
0 | 81.881111
5.320261 | 80.181602
10.640522 | 61.554214
15.960783 | 45.04216
21.281045 | 42.918613
26.601307 | 42.386715
31.921566 | 42.122211
37.241828 | 41.097
42.56209 | 41.15657
47.882352 | 41.051674
53.202613 | 41.646152
58.522875 | 41.633064
63.843133 | 40.766045
69.163398 | 40.626846
74.483656 | 41.23238
79.803922 | 40.94772
85.12418 | 42.617889
90.444438 | 40.785847
95.764703 | 40.330082
101.084961 | 39.683804
106.405227 | 39.339813
111.725484 | 39.36821
117.04575 | 39.394108
122.366008 | 40.004421
127.686266 | 39.051834
133.006531 | 39.066948
138.326797 | 38.707623
143.647047 | 38.946415
148.967313 | 39.16003
154.287578 | 37.765938
159.607844 | 37.309345
164.928094 | 37.310413
170.248359 | 37.607109
175.568625 | 37.959484
180.888875 | 37.728413
186.209141 | 37.323074
191.529406 | 37.691429
196.849672 | 37.743267
202.169922 | 41.409218
207.490188 | 42.672531
212.810453 | 41.446945
218.130703 | 39.889744
223.450969 | 40.566734
228.771234 | 41.59045
234.0915 | 41.636051
239.41175 | 42.612289
244.732016 | 42.399345
250.052281 | 38.293331
255.372531 | 37.763378
260.692797 | 40.919422
266.013063 | 41.779236
271.333313 | 40.865463
276.653594 | 41.173656
281.973844 | 38.245537
287.294094 | 38.360733
292.614375 | 39.866543
297.934625 | 42.023453
303.254875 | 42.127068
308.575156 | 38.954082
313.895406 | 39.011086
319.215688 | 39.069485
324.535938 | 38.407673
329.856188 | 39.104881
335.176469 | 38.919239
340.496719 | 38.577065
345.816969 | 38.509727
351.13725 | 39.966278
356.4575 | 40.346321
361.77775 | 40.739189
367.098031 | 41.147598
372.418281 | 40.738018
377.738563 | 40.953991
383.058813 | 41.342865
388.379063 | 41.172127
393.699344 | 42.083984
399.019594 | 44.270836
404.339844 | 45.002308
409.660125 | 44.590866
414.980375 | 43.521152
420.300625 | 41.093987
425.620906 | 42.617683
430.941156 | 44.405849
436.261406 | 43.129147
441.581688 | 40.525913
446.901938 | 39.987751
452.222219 | 39.961449
457.542469 | 40.607513
462.862719 | 40.370651
468.183 | 40.083778
473.50325 | 39.937508
478.8235 | 40.482792
484.143781 | 40.123333
489.464031 | 39.41909
494.784281 | 39.049416
500.104563 | 39.681515
505.424813 | 39.552448
510.745063 | 39.836136
516.065344 | 38.951679
521.385594 | 38.664074
526.705875 | 39.394512
532.026125 | 39.188984
537.346375 | 39.016693
542.666625 | 38.655891
547.986938 | 38.581196
553.307188 | 38.229542
558.627438 | 38.390205
563.947688 | 38.261345
569.267938 | 37.911755
574.588188 | 38.401695
579.9085 | 38.752865
585.22875 | 39.044422
590.549 | 38.676926
595.86925 | 39.840637
601.1895 | 42.734089
606.50975 | 42.55455
611.830063 | 42.880428
617.150313 | 39.43689
622.470563 | 39.152164
627.790813 | 40.848118
633.111063 | 42.879795
638.431375 | 42.320492
643.751625 | 42.780209
649.071875 | 39.045513
654.392125 | 39.218067
659.712375 | 39.909081
665.032625 | 41.353416
670.352938 | 42.909019
675.673188 | 42.582302
680.993438 | 38.825439
686.313688 | 38.981812
691.633938 | 41.23727
696.95425 | 42.506718
702.2745 | 43.338238
707.59475 | 41.536877
712.915 | 40.048489
718.23525 | 40.721687
723.5555 | 42.109272
728.875813 | 42.329071
734.196063 | 42.745026
739.516313 | 39.929249
744.836563 | 40.297291
750.156813 | 40.663486
755.477125 | 41.995041
760.797375 | 42.640862
766.117625 | 42.995068
771.437875 | 39.437954
776.758125 | 39.98502
782.078375 | 41.127182
787.398688 | 43.412621
792.718938 | 44.481251
798.039188 | 43.09108
803.359438 | 39.483284
808.679688 | 40.302425
813.999938 | 50.376293