## Values
Fieldname | Fieldvalue | Fieldunit
DateTime | 5/10/2026 2:55:03 AM
Coating_BS_LimitMinAbs | 43 | g/m²
Coating_BS_Nominal | 43 | g/m²
CoilID | 824510

## LengthProfiles
Length [m] | LP_Coating_BS_Avg [g/m²]
0 | 72.985168
5.317881 | 71.456352
10.635762 | 53.809284
15.953643 | 45.525787
21.271523 | 45.647377
26.589404 | 44.752728
31.907285 | 42.319363
37.225164 | 41.642071
42.543047 | 41.619232
47.86093 | 42.508183
53.178809 | 42.472477
58.496688 | 42.955784
63.81457 | 40.296906
69.132453 | 44.48476
74.450328 | 39.992538
79.768211 | 40.808773
85.086094 | 41.989044
90.403977 | 42.658112
95.721859 | 42.635109
101.039734 | 41.040298
106.357617 | 40.630466
111.6755 | 41.377705
116.993375 | 42.807129
122.311258 | 43.493736
127.629141 | 42.970078
132.947016 | 41.243275
138.264906 | 40.184948
143.582781 | 40.312424
148.900656 | 40.997307
154.218547 | 42.128876
159.536422 | 43.383705
164.854313 | 40.552677
170.172188 | 39.952118
175.490063 | 40.797215
180.807953 | 42.711136
186.125828 | 42.998005
191.443719 | 42.616554
196.761594 | 40.084591
202.079469 | 39.84536
207.397359 | 41.08498
212.715234 | 42.663361
218.033109 | 42.007755
223.351 | 41.356987
228.668875 | 40.552597
233.98675 | 41.73687
239.304641 | 42.042393
244.622516 | 42.451466
249.940406 | 43.083309
255.258281 | 40.591808
260.576156 | 41.255871
265.894031 | 41.202461
271.211938 | 42.020756
276.529813 | 42.50563
281.847688 | 41.990227
287.165563 | 40.763451
292.483438 | 41.220299
297.801313 | 41.903568
303.119219 | 42.745987
308.437094 | 42.286488
313.754969 | 41.255463
319.072844 | 40.403492
324.390719 | 40.779121
329.708625 | 41.563053
335.0265 | 41.136623
340.344375 | 41.171806
345.66225 | 41.145275
350.980125 | 41.831745
356.298031 | 41.706436
361.615906 | 41.74506
366.933781 | 41.725334
372.251656 | 41.716164
377.569531 | 41.844048
382.887438 | 42.281178
388.205313 | 41.852283
393.523188 | 41.959831
398.841063 | 44.06284
404.158938 | 44.447872
409.476813 | 44.473274
414.794719 | 43.366184
420.112594 | 44.319332
425.430469 | 43.512852
430.748344 | 41.200874
436.066219 | 40.703152
441.384125 | 40.066124
446.702 | 41.359814
452.019875 | 41.094376
457.33775 | 40.898483
462.655625 | 40.271793
467.9735 | 41.054737
473.291406 | 40.772293
478.609281 | 40.156002
483.927156 | 39.913025
489.245031 | 39.823654
494.562906 | 40.058739
499.880813 | 39.889702
505.198688 | 40.02496
510.516563 | 39.110153
515.834438 | 38.649384
521.152313 | 39.005936
526.470188 | 39.044254
531.788063 | 38.228088
537.105938 | 38.185509
542.423875 | 38.77639
547.74175 | 38.194744
553.059625 | 38.273674
558.3775 | 38.422699
563.695375 | 39.347183
569.01325 | 39.263195
574.331125 | 39.347374
579.649 | 39.175053
584.966875 | 38.150032
590.28475 | 38.856705
595.602625 | 38.674656
600.920563 | 38.967457
606.238438 | 39.98584
611.556313 | 41.408184
616.874188 | 43.051083
622.192063 | 43.212982
627.509938 | 42.555111
632.827813 | 42.733311
638.145688 | 43.178596
643.463563 | 43.927967
648.781438 | 43.712334
654.099375 | 42.959282
659.41725 | 42.73782
664.735125 | 42.095669
670.053 | 42.668762
675.370875 | 42.82745
680.68875 | 42.17152
686.006625 | 41.4314
691.3245 | 41.738281
696.642375 | 42.103512
701.96025 | 42.095509
707.278125 | 42.215645
712.596063 | 42.164616
717.913938 | 41.512344
723.231813 | 41.142517
728.549688 | 41.419643
733.867563 | 42.638985
739.185438 | 42.196278
744.503313 | 40.952946
749.821188 | 40.13578
755.139063 | 40.453465
760.456938 | 41.402283
765.774875 | 42.371956
771.09275 | 42.851582
776.410625 | 40.597672
781.7285 | 41.015556
787.046375 | 40.26939
792.36425 | 41.072929
797.682125 | 42.054867
803 | 43.184734