## Values
Fieldname | Fieldvalue | Fieldunit
DateTime | 5/10/2026 3:56:14 AM
Coating_BS_LimitMinAbs | 43 | g/m²
Coating_BS_Nominal | 43 | g/m²
CoilID | 824570

## LengthProfiles
Length [m] | LP_Coating_BS_Avg [g/m²]
0 | 59.865215
5.315068 | 59.204712
10.630137 | 51.365074
15.945205 | 44.212708
21.260273 | 42.801441
26.575342 | 41.061211
31.89041 | 39.97953
37.205477 | 40.544815
42.520547 | 41.310448
47.835617 | 42.390514
53.150684 | 38.592705
58.46575 | 39.016479
63.78082 | 39.941364
69.095891 | 40.103981
74.410953 | 39.57774
79.726023 | 40.513184
85.041094 | 42.277275
90.356164 | 41.540951
95.671234 | 41.646782
100.986297 | 39.023125
106.301367 | 38.588936
111.616438 | 39.309563
116.9315 | 40.067039
122.24657 | 41.100262
127.561641 | 41.340775
132.876703 | 39.842472
138.191781 | 37.943668
143.506844 | 38.082794
148.821906 | 39.184483
154.136984 | 40.047329
159.452047 | 41.178532
164.767125 | 38.043987
170.082188 | 38.364235
175.39725 | 39.04987
180.712328 | 40.110096
186.027391 | 40.801121
191.342469 | 42.349457
196.657531 | 39.401405
201.972594 | 38.030853
207.287672 | 38.50914
212.602734 | 40.272869
217.917797 | 40.627747
223.232875 | 41.397827
228.547938 | 38.341415
233.863 | 37.822327
239.178078 | 39.419239
244.493141 | 41.080719
249.808219 | 40.916069
255.123281 | 38.762417
260.438344 | 37.921623
265.753406 | 38.448112
271.0685 | 40.205795
276.383563 | 41.146885
281.698625 | 41.24688
287.013688 | 39.046803
292.32875 | 38.510155
297.643813 | 39.002415
302.958906 | 39.871811
308.273969 | 40.300903
313.589031 | 41.798214
318.904094 | 38.275448
324.219156 | 38.087479
329.53425 | 40.090443
334.849313 | 40.943207
340.164375 | 37.768909
345.479438 | 38.476673
350.7945 | 38.517067
356.109594 | 38.256779
361.424656 | 38.909325
366.739719 | 38.902977
372.054781 | 39.062511
377.369844 | 39.886078
382.684938 | 40.130184
388 | 40.130699
393.315063 | 43.773994
398.630125 | 43.687199
403.945188 | 40.898617
409.26025 | 40.929672
414.575344 | 39.764759
419.890406 | 39.137474
425.205469 | 40.047333
430.520531 | 40.074726
435.835594 | 39.935341
441.150688 | 38.955894
446.46575 | 39.024807
451.780813 | 38.990517
457.095875 | 39.143585
462.410938 | 38.687943
467.726 | 38.42326
473.041094 | 37.959038
478.356156 | 38.97834
483.671219 | 38.967453
488.986281 | 38.705605
494.301344 | 37.316742
499.616438 | 38.005013
504.9315 | 38.3162
510.246563 | 37.738777
515.561625 | 38.113525
520.876688 | 38.804062
526.19175 | 39.918156
531.506813 | 40.449451
536.821875 | 39.926479
542.137 | 40.116394
547.452063 | 39.446362
552.767125 | 40.248913
558.082188 | 39.891876
563.39725 | 39.865456
568.712313 | 40.079746
574.027375 | 41.226288
579.342438 | 40.715618
584.6575 | 40.918049
589.972563 | 39.548637
595.287625 | 39.381569
600.60275 | 41.179691
605.917813 | 40.590637
611.232875 | 40.744114
616.547938 | 39.530804
621.863 | 39.387764
627.178063 | 39.924492
632.493125 | 40.786007
637.808188 | 40.31739
643.12325 | 41.430073
648.438313 | 37.890835
653.753438 | 37.268158
659.0685 | 37.762497
664.383563 | 38.853432
669.698625 | 40.159611
675.013688 | 39.766678
680.32875 | 37.666767
685.643813 | 37.873062
690.958875 | 39.255001
696.273938 | 41.017551
701.589 | 43.596249
706.904063 | 43.4147
712.219188 | 42.324741
717.53425 | 43.486088
722.849313 | 45.789425
728.164375 | 46.723228
733.479438 | 45.909569
738.7945 | 43.17569
744.109563 | 44.287128
749.424625 | 46.570488
754.739688 | 47.769047
760.05475 | 47.848408
765.369875 | 47.898735
770.684938 | 46.060596
776 | 44.171734