## Values
Fieldname | Fieldvalue | Fieldunit
DateTime | 5/10/2026 4:59:43 AM
Coating_BS_LimitMinAbs | 43 | g/m²
Coating_BS_Nominal | 43 | g/m²
CoilID | 824270

## LengthProfiles
Length [m] | LP_Coating_BS_Avg [g/m²]
0 | 65.034317
5.32 | 64.163429
10.64 | 53.620583
15.96 | 43.993073
21.28 | 44.034164
26.6 | 45.264267
31.92 | 45.847729
37.24 | 43.839363
42.56 | 41.01461
47.88 | 44.13649
53.2 | 44.820889
58.52 | 45.979614
63.84 | 46.298725
69.16 | 44.119675
74.48 | 43.220039
79.8 | 44.63026
85.12 | 42.589172
90.44 | 42.148453
95.76 | 41.728832
101.08 | 42.170883
106.4 | 44.551739
111.72 | 43.733784
117.04 | 41.060051
122.36 | 40.953819
127.68 | 42.2868
133 | 41.09827
138.32 | 41.305222
143.64 | 41.426178
148.96 | 42.307148
154.28 | 42.388626
159.6 | 41.438644
164.92 | 41.316811
170.24 | 40.260643
175.56 | 41.013527
180.88 | 41.508148
186.2 | 40.553078
191.52 | 40.287949
196.84 | 40.506588
202.16 | 41.470783
207.48 | 41.757286
212.8 | 40.941719
218.12 | 40.474995
223.44 | 41.200733
228.76 | 41.102833
234.08 | 41.089081
239.4 | 41.202801
244.72 | 40.796684
250.04 | 41.111481
255.36 | 41.1954
260.68 | 41.385323
266 | 41.195427
271.32 | 41.555431
276.64 | 41.003132
281.96 | 40.871227
287.28 | 40.73698
292.6 | 41.241005
297.92 | 41.914223
303.24 | 41.387638
308.56 | 40.501892
313.88 | 40.82045
319.2 | 41.26889
324.52 | 41.624321
329.84 | 41.473141
335.16 | 41.031696
340.48 | 41.565872
345.8 | 40.696228
351.12 | 40.788525
356.44 | 39.803825
361.76 | 39.483017
367.08 | 39.375332
372.4 | 39.575306
377.72 | 39.099289
383.04 | 38.854549
388.36 | 38.553566
393.68 | 40.207481
399 | 40.218227
404.32 | 40.126038
409.64 | 39.704685
414.96 | 38.437046
420.28 | 38.132046
425.6 | 38.812817
430.92 | 38.524757
436.24 | 37.213249
441.56 | 38.091854
446.88 | 37.840469
452.2 | 37.107601
457.52 | 37.467911
462.84 | 37.445736
468.16 | 37.618225
473.48 | 37.440891
478.8 | 37.281746
484.12 | 37.081715
489.44 | 37.498852
494.76 | 37.182999
500.08 | 37.124298
505.4 | 36.676605
510.72 | 37.156788
516.04 | 37.71212
521.36 | 37.600788
526.68 | 37.962761
532 | 39.417736
537.32 | 40.520752
542.64 | 40.065662
547.96 | 40.573792
553.28 | 40.525414
558.6 | 40.713257
563.92 | 41.658375
569.24 | 41.416542
574.56 | 40.927113
579.88 | 41.328205
585.2 | 41.565689
590.52 | 41.48032
595.84 | 41.064838
601.16 | 41.244015
606.48 | 41.992279
611.8 | 42.040455
617.12 | 41.907669
622.44 | 41.733879
627.76 | 41.801479
633.08 | 41.991341
638.4 | 42.352131
643.72 | 42.184853
649.04 | 41.922684
654.36 | 42.42416
659.68 | 41.93557
665 | 41.560776
670.32 | 40.829453
675.64 | 40.798927
680.96 | 41.733089
686.28 | 41.081966
691.6 | 41.001183
696.92 | 41.118999
702.24 | 41.696774
707.56 | 42.486458
712.88 | 41.855186
718.2 | 41.401077
723.52 | 41.738689
728.84 | 41.500793
734.16 | 40.916656
739.48 | 41.393536
744.8 | 40.824528
750.12 | 41.121826
755.44 | 41.250103
760.76 | 40.921875
766.08 | 40.018677
771.4 | 40.507874
776.72 | 41.085674
782.04 | 40.969505
787.36 | 42.015793
792.68 | 39.992062
798 | 40.56897