## Values
Fieldname | Fieldvalue | Fieldunit
DateTime | 5/10/2026 6:03:04 AM
Coating_BS_LimitMinAbs | 43 | g/m²
Coating_BS_Nominal | 43 | g/m²
CoilID | 824890

## LengthProfiles
Length [m] | LP_Coating_BS_Avg [g/m²]
0 | 37.639454
5.616162 | 37.580833
11.232323 | 36.942062
16.848484 | 36.985798
22.464646 | 36.862804
28.080809 | 37.060406
33.696969 | 37.837055
39.313133 | 37.714321
44.929293 | 37.581165
50.545453 | 37.559971
56.161617 | 37.18008
61.777777 | 37.583748
67.393938 | 36.808968
73.010102 | 36.600067
78.626266 | 37.096096
84.242422 | 36.486736
89.858586 | 34.685562
95.47475 | 34.20047
101.090906 | 33.79882
106.70707 | 33.647602
112.323234 | 33.896469
117.939391 | 33.650463
123.555555 | 33.292374
129.171719 | 33.995544
134.787875 | 34.026543
140.404047 | 33.779984
146.020203 | 33.895134
151.636359 | 35.522423
157.252531 | 36.270588
162.868688 | 34.890675
168.484844 | 34.699806
174.101016 | 34.425434
179.717172 | 35.024891
185.333328 | 35.156464
190.9495 | 34.733952
196.565656 | 34.770298
202.181813 | 35.274509
207.797984 | 35.141529
213.414141 | 35.467632
219.030297 | 35.343273
224.646469 | 35.496521
230.262625 | 35.334248
235.878781 | 36.012676
241.494953 | 35.795055
247.111109 | 35.334743
252.727266 | 35.378532
258.343438 | 35.436241
263.959594 | 34.999027
269.57575 | 34.419636
275.191906 | 34.250568
280.808094 | 34.351543
286.42425 | 34.543968
292.040406 | 34.838287
297.656563 | 34.649731
303.272719 | 35.337864
308.888875 | 35.789085
314.505063 | 36.827953
320.121219 | 37.268017
325.737375 | 37.641705
331.353531 | 37.726219
336.969688 | 38.313961
342.585844 | 39.141804
348.202031 | 38.797485
353.818188 | 39.144955
359.434344 | 40.035976
365.0505 | 39.746746
370.666656 | 39.391949
376.282844 | 39.822456
381.899 | 40.190544
387.515156 | 39.684708
393.131313 | 39.585922
398.747469 | 39.64785
404.363625 | 39.642853
409.979813 | 39.203072
415.595969 | 39.63224
421.212125 | 39.54361
426.828281 | 39.324551
432.444438 | 39.217686
438.060594 | 38.228619
443.676781 | 39.12899
449.292938 | 39.303917
454.909094 | 39.254513
460.52525 | 39.412506
466.141406 | 39.730301
471.757563 | 39.172737
477.37375 | 39.51442
482.989906 | 39.733635
488.606063 | 39.515583
494.222219 | 38.471409
499.838375 | 38.431934
505.454531 | 38.268223
511.070719 | 38.381958
516.686875 | 37.485992
522.303031 | 36.093765
527.919188 | 36.450062
533.535375 | 37.662243
539.1515 | 37.054653
544.767688 | 35.624615
550.383813 | 35.598522
556 | 35.404144