## Values
Fieldname | Fieldvalue | Fieldunit
DateTime | 5/10/2026 7:05:48 AM
Coating_BS_LimitMinAbs | 43 | g/m²
Coating_BS_Nominal | 43 | g/m²
CoilID | 824170

## LengthProfiles
Length [m] | LP_Coating_BS_Avg [g/m²]
0 | 41.732124
5.353333 | 41.643784
10.706667 | 40.352608
16.06 | 36.822083
21.413334 | 36.622826
26.766668 | 36.359055
32.12 | 35.216854
37.473336 | 35.443748
42.826668 | 36.064442
48.18 | 35.893913
53.533336 | 35.612656
58.886668 | 35.063286
64.24 | 35.004803
69.593336 | 35.790619
74.946672 | 35.24667
80.3 | 35.910389
85.653336 | 36.189838
91.006672 | 37.515179
96.36 | 50.110619
101.713336 | 55.455608
107.066672 | 54.356747
112.42 | 57.516632
117.773336 | 60.12442
123.126672 | 60.154648
128.48 | 60.134701
133.833344 | 55.797359
139.186672 | 50.880314
144.54 | 52.636864
149.893344 | 54.020466
155.246672 | 55.085926
160.6 | 58.587997
165.953344 | 74.228851
171.306672 | 74.680115
176.66 | 74.411705
182.013344 | 79.064095
187.366672 | 79.834099
192.72 | 80.328163
198.073344 | 74.599068
203.426672 | 72.46611
208.78 | 76.336281
214.133344 | 80.166466
219.486672 | 80.328606
224.84 | 79.439095
230.193344 | 72.000748
235.546672 | 72.593941
240.9 | 77.439201
246.253344 | 74.539635
251.606672 | 81.343864
256.96 | 73.767952
262.313344 | 67.858299
267.666688 | 67.317207
273.02 | 77.447395
278.373344 | 95.177414
283.726688 | 90.414528
289.08 | 84.695511
294.433344 | 96.934242
299.786688 | 103.012115
305.14 | 103.561035
310.493344 | 104.563995
315.846688 | 100.91169
321.2 | 97.05191
326.553344 | 99.762489
331.906688 | 104.245995
337.26 | 98.839485
342.613344 | 96.734177
347.966688 | 98.264343
353.32 | 100.987785
358.673344 | 99.842941
364.026688 | 93.050583
369.38 | 88.986557
374.733344 | 92.651115
380.086688 | 92.137398
385.44 | 92.083344
390.793344 | 93.067978
396.146688 | 94.868774
401.5 | 95.630081
406.853344 | 98.067482
412.206688 | 102.517403
417.56 | 103.16954
422.913344 | 102.409149
428.266688 | 101.025482
433.62 | 92.587288
438.973344 | 84.85704
444.326688 | 78.295273
449.68 | 77.526352
455.033344 | 80.301041
460.386688 | 79.08699
465.74 | 78.614861
471.093344 | 78.92347
476.446688 | 77.737778
481.8 | 76.538109
487.153344 | 76.713806
492.506688 | 75.34877
497.86 | 73.817474
503.213344 | 74.228256
508.566688 | 73.840614
513.92 | 72.545967
519.273344 | 72.035759
524.626688 | 71.945457
529.98 | 71.51474
535.333375 | 69.919151
540.686688 | 70.040642
546.04 | 70.593819
551.393375 | 71.024971
556.746688 | 69.085655
562.1 | 70.956436
567.453375 | 70.66333
572.806688 | 67.759811
578.16 | 66.089821
583.513375 | 66.537033
588.866688 | 66.21962
594.22 | 66.779495
599.573375 | 67.181725
604.926688 | 66.859123
610.28 | 66.049324
615.633375 | 66.899353
620.986688 | 69.794167
626.34 | 72.893333
631.693375 | 74.601013
637.046688 | 76.551125
642.4 | 71.079491
647.753375 | 75.047783
653.106688 | 77.852074
658.46 | 82.372162
663.813375 | 81.659981
669.166688 | 81.289246
674.52 | 73.794594
679.873375 | 75.342697
685.226688 | 80.6978
690.58 | 83.123489
695.933375 | 82.719048
701.286688 | 81.073639
706.64 | 74.215416
711.993375 | 76.491005
717.346688 | 80.173683
722.7 | 83.037453
728.053375 | 83.683228
733.406688 | 76.467346
738.76 | 76.078728
744.113375 | 79.939148
749.466688 | 83.66111
754.82 | 84.829437
760.173375 | 84.252724
765.526688 | 77.767342
770.88 | 76.565582
776.233375 | 81.853104
781.586688 | 85.402046
786.94 | 85.36515
792.293375 | 83.125046
797.646688 | 77.746506
803 | 79.622047