## Values
Fieldname | Fieldvalue | Fieldunit
DateTime | 5/10/2026 8:06:12 AM
Coating_BS_LimitMinAbs | 43 | g/m²
Coating_BS_Nominal | 43 | g/m²
CoilID | 824170

## LengthProfiles
Length [m] | LP_Coating_BS_Avg [g/m²]
0 | 86.42495
5.590278 | 86.254868
11.180556 | 84.931946
16.770834 | 89.112457
22.361111 | 89.556358
27.951389 | 89.893845
33.541668 | 84.100014
39.131945 | 82.523697
44.722223 | 83.237381
50.3125 | 87.480667
55.902777 | 87.556488
61.493055 | 86.527657
67.083336 | 83.830246
72.673609 | 79.338806
78.263891 | 84.394859
83.854164 | 86.153793
89.444445 | 86.065109
95.034727 | 85.194801
100.625 | 78.592804
106.215281 | 81.493797
111.805555 | 84.796379
117.395836 | 87.115868
122.986109 | 87.842834
128.576391 | 87.832672
134.166672 | 81.639458
139.756953 | 81.659142
145.347219 | 83.48822
150.9375 | 86.50827
156.527781 | 87.761032
162.118063 | 80.83403
167.708328 | 76.035332
173.298609 | 78.752823
178.888891 | 82.799019
184.479172 | 84.056297
190.069453 | 81.558144
195.659719 | 77.023636
201.25 | 77.4599
206.840281 | 81.948547
212.430563 | 83.578293
218.020828 | 81.024635
223.611109 | 75.737923
229.201391 | 76.444275
234.791672 | 80.759315
240.381953 | 82.703461
245.972219 | 83.287628
251.5625 | 76.637863
257.152781 | 75.988708
262.743063 | 79.815338
268.333344 | 83.409515
273.923625 | 82.434441
279.513906 | 76.418167
285.104156 | 77.090088
290.694438 | 77.692268
296.284719 | 82.289474
301.875 | 82.965767
307.465281 | 81.133537
313.055563 | 75.952499
318.645844 | 77.084099
324.236125 | 79.57457
329.826406 | 81.307083
335.416656 | 78.749168
341.006938 | 76.950966
346.597219 | 77.564194
352.1875 | 77.651779
357.777781 | 78.448212
363.368063 | 79.039177
368.958344 | 79.542282
374.548625 | 79.602951
380.138906 | 80.36158
385.729156 | 80.771286
391.319438 | 81.534431
396.909719 | 81.843941
402.5 | 81.82708
408.090281 | 81.894745
413.680563 | 84.467384
419.270844 | 87.191406
424.861125 | 88.301544
430.451406 | 87.014214
436.041656 | 81.186356
441.631938 | 79.880821
447.222219 | 78.849045
452.8125 | 78.942764
458.402781 | 81.41362
463.993063 | 80.152992
469.583344 | 79.733444
475.173625 | 79.27285
480.763906 | 80.287819
486.354156 | 79.349052
491.944438 | 78.283913
497.534719 | 79.273697
503.125 | 78.714386
508.715281 | 78.634354
514.305563 | 78.55632
519.895844 | 77.93277
525.486125 | 77.761253
531.076375 | 77.241661
536.666688 | 77.337166
542.256938 | 76.976326
547.84725 | 77.69915
553.4375 | 79.956329
559.027813 | 81.008629
564.618063 | 80.700256
570.208313 | 80.786644
575.798625 | 80.73024
581.388875 | 80.631454
586.979188 | 80.756599
592.569438 | 83.658478
598.15975 | 85.01371
603.75 | 85.230103
609.340313 | 84.407578
614.930563 | 83.322586
620.520813 | 77.898003
626.111125 | 77.342033
631.701375 | 79.923508
637.291688 | 78.922859
642.881938 | 79.652748
648.47225 | 79.622482
654.0625 | 73.643883
659.652813 | 72.267998
665.243063 | 75.00531
670.833313 | 77.91597
676.423625 | 78.231598
682.013875 | 79.268036
687.604188 | 73.040474
693.194438 | 69.356934
698.78475 | 71.759293
704.375 | 75.319962
709.965313 | 75.366287
715.555563 | 76.31012
721.145813 | 71.944412
726.736125 | 69.89547
732.326375 | 71.499863
737.916688 | 75.480606
743.506938 | 75.354912
749.09725 | 75.505005
754.6875 | 69.657753
760.277813 | 67.489105
765.868063 | 70.499352
771.458313 | 74.576317
777.048625 | 71.329697
782.638875 | 70.140152
788.229188 | 62.067444
793.819438 | 64.402725
799.40975 | 68.903755
805 | 72.69651