## Values
Fieldname | Fieldvalue | Fieldunit
DateTime | 5/10/2026 9:11:17 AM
Coating_BS_LimitMinAbs | 43 | g/m²
Coating_BS_Nominal | 43 | g/m²
CoilID | 824170

## LengthProfiles
Length [m] | LP_Coating_BS_Avg [g/m²]
0 | 72.835785
6.148648 | 72.657745
12.297297 | 70.692802
18.445945 | 70.82003
24.594594 | 72.975121
30.743242 | 72.750427
36.891891 | 73.737053
43.040539 | 74.216217
49.189188 | 73.333824
55.337836 | 70.346756
61.486484 | 74.992073
67.635133 | 76.021065
73.783781 | 74.013123
79.93243 | 77.411354
86.081078 | 74.319519
92.229727 | 70.785774
98.378375 | 69.855522
104.527023 | 72.272408
110.675672 | 70.630539
116.82432 | 71.31707
122.972969 | 70.582146
129.121617 | 69.99411
135.270266 | 70.356438
141.418906 | 69.508308
147.567563 | 70.515755
153.716219 | 69.693024
159.864859 | 68.54007
166.0135 | 68.029221
172.162156 | 67.923439
178.310813 | 68.864037
184.459453 | 68.612236
190.608094 | 67.945374
196.75675 | 69.233437
202.905406 | 72.138855
209.054047 | 72.240318
215.202688 | 72.247627
221.351344 | 78.101364
227.5 | 79.596062
233.648641 | 80.336502
239.797281 | 80.092087
245.945938 | 80.439514
252.094594 | 81.44783
258.243234 | 84.479065
264.391875 | 85.273331
270.540531 | 86.47393
276.689188 | 85.217369
282.837813 | 79.823715
288.986469 | 80.131958
295.135125 | 83.734901
301.283781 | 85.818199
307.432438 | 86.308372
313.581063 | 81.340996
319.729719 | 79.264801
325.878375 | 71.516075
332.027 | 72.457451
338.175656 | 71.525215
344.324313 | 67.307335
350.472969 | 65.43544
356.621625 | 65.029495
362.77025 | 69.333786
368.918906 | 70.08474
375.067563 | 68.942535
381.216188 | 63.173492
387.364844 | 62.419212
393.5135 | 63.070023
399.662156 | 67.041725
405.810813 | 67.469208
411.959438 | 67.3573
418.108094 | 59.973347
424.25675 | 59.938602
430.405375 | 62.121494
436.554031 | 66.391663
442.702688 | 66.264427
448.851344 | 64.370613
455 | 57.029209