## Values
Fieldname | Fieldvalue | Fieldunit
DateTime | 5/10/2026 9:44:23 AM
Coating_BS_LimitMinAbs | 43 | g/m²
Coating_BS_Nominal | 43 | g/m²
CoilID | 824170

## LengthProfiles
Length [m] | LP_Coating_BS_Avg [g/m²]
0 | 79.793144
7.576923 | 80.692009
15.153846 | 89.959122
22.73077 | 83.50354
30.307691 | 86.871399
37.884613 | 79.312576
45.461539 | 79.724091
53.038461 | 74.64592
60.615383 | 71.87439
68.192305 | 73.63649
75.769227 | 70.185753
83.346148 | 73.981873
90.923078 | 78.101906
98.5 | 76.799072
106.076922 | 68.734344
113.653844 | 60.904224
121.230766 | 60.373775
128.807688 | 60.491718
136.384609 | 61.144093
143.961531 | 61.579605
151.538453 | 61.669025
159.115375 | 62.541534
166.692297 | 61.646347
174.269219 | 62.66396
181.846156 | 62.93187
189.423078 | 63.08857
197 | 65.775398
204.576922 | 66.93959
212.153844 | 63.104813
219.730766 | 61.862812
227.307688 | 60.861866
234.884609 | 58.281071
242.461531 | 60.090565
250.038453 | 60.489361
257.615375 | 61.152119
265.192313 | 59.57626
272.769219 | 59.2271
280.346156 | 58.769218
287.923063 | 57.491913
295.5 | 57.415451
303.076906 | 56.898205
310.653844 | 57.821129
318.23075 | 57.237766
325.807688 | 57.135399
333.384594 | 60.253201
340.961531 | 59.522465
348.538438 | 58.724751
356.115375 | 58.597038
363.692313 | 58.970078
371.269219 | 58.704594
378.846156 | 59.156773
386.423063 | 58.59407
394 | 58.832954
401.576906 | 59.161873
409.153844 | 62.396393
416.73075 | 63.128525
424.307688 | 62.655163
431.884594 | 57.06081
439.461531 | 57.126022
447.038438 | 58.640411
454.615375 | 63.306496
462.192281 | 62.34552
469.769219 | 56.735474
477.346125 | 57.314983
484.923063 | 57.702175
492.5 | 62.1973
500.076906 | 63.224449
507.653844 | 57.191975
515.23075 | 55.722736
522.807688 | 57.049969
530.384625 | 62.555977
537.9615 | 61.174419
545.538438 | 54.711639
553.115375 | 55.428646
560.692313 | 57.152142
568.269188 | 62.239292
575.846125 | 63.548363
583.423063 | 57.887074
591 | 56.272163