## Values
Fieldname | Fieldvalue | Fieldunit
DateTime | 5/10/2026 10:17:24 AM
Coating_BS_LimitMinAbs | 43 | g/m²
Coating_BS_Nominal | 43 | g/m²
CoilID | 824170

## LengthProfiles
Length [m] | LP_Coating_BS_Avg [g/m²]
0 | 59.89912
7.564103 | 59.767822
15.128205 | 58.191704
22.692309 | 58.694717
30.25641 | 63.264153
37.820512 | 62.755524
45.384617 | 58.629391
52.948719 | 61.146687
60.51282 | 65.874741
68.076922 | 66.324677
75.641023 | 62.812897
83.205125 | 62.750599
90.769234 | 62.143227
98.333336 | 63.106018
105.897438 | 64.327034
113.461539 | 63.769325
121.025641 | 63.758335
128.589742 | 64.188255
136.153844 | 64.798889
143.717953 | 64.55677
151.282047 | 65.013527
158.846156 | 64.878754
166.41025 | 65.88501
173.974359 | 65.803368
181.538469 | 66.20076
189.102563 | 68.41761
196.666672 | 69.250565
204.230766 | 67.895782
211.794875 | 58.844784
219.358969 | 57.686615
226.923078 | 55.310848
234.487172 | 56.163315
242.051281 | 54.891464
249.615391 | 55.958115
257.179484 | 56.766247
264.743594 | 55.446598
272.307688 | 55.260242
279.871781 | 55.137459
287.435906 | 54.790989
295 | 54.527969
302.564094 | 54.030556
310.128219 | 52.981113
317.692313 | 53.485912
325.256406 | 53.188366
332.8205 | 52.745029
340.384625 | 54.966915
347.948719 | 54.728931
355.512813 | 54.998219
363.076938 | 55.675377
370.641031 | 57.595924
378.205125 | 59.236099
385.769219 | 58.931046
393.333344 | 53.730507
400.897438 | 53.847424
408.461531 | 53.433777
416.025625 | 58.607037
423.58975 | 59.977211
431.153844 | 54.471497
438.717938 | 53.408161
446.282063 | 53.750462
453.846156 | 61.019341
461.41025 | 68.556595
468.974344 | 65.732056
476.538469 | 62.215096
484.102563 | 62.436089
491.666656 | 64.701721
499.230781 | 69.275749
506.794875 | 66.592972
514.358969 | 61.253323
521.923063 | 61.951122
529.487188 | 63.327431
537.05125 | 66.962685
544.615375 | 68.982948
552.1795 | 62.637749
559.743563 | 61.274624
567.307688 | 65.126518
574.871813 | 69.275589
582.435875 | 67.327721
590 | 60.653748