## Values
Fieldname | Fieldvalue | Fieldunit
DateTime | 5/10/2026 10:49:58 AM
Coating_BS_LimitMinAbs | 43 | g/m²
Coating_BS_Nominal | 43 | g/m²
CoilID | 824170

## LengthProfiles
Length [m] | LP_Coating_BS_Avg [g/m²]
0 | 95.468559
7.532468 | 94.885971
15.064936 | 87.754829
22.597402 | 86.205299
30.129871 | 86.574303
37.66234 | 92.463699
45.194805 | 95.028214
52.727273 | 90.725258
60.259742 | 94.304588
67.792211 | 96.042061
75.32468 | 97.871292
82.857148 | 98.762093
90.389609 | 94.129829
97.922078 | 95.526657
105.454547 | 95.143433
112.987016 | 95.99221
120.519484 | 96.062973
128.051953 | 96.885323
135.584422 | 97.470154
143.116891 | 97.954315
150.649359 | 96.908241
158.181828 | 96.893257
165.714297 | 97.722519
173.246766 | 98.099976
180.779219 | 98.239677
188.311688 | 95.752686
195.844156 | 100.994408
203.376625 | 94.499756
210.909094 | 86.539474
218.441563 | 88.958611
225.974031 | 88.467377
233.5065 | 87.613731
241.038969 | 88.892609
248.571438 | 87.939484
256.103906 | 87.363853
263.636375 | 87.51696
271.168844 | 86.545166
278.701313 | 85.979828
286.233781 | 85.378166
293.76625 | 85.248398
301.298719 | 84.602699
308.831188 | 84.604378
316.363656 | 83.101875
323.896125 | 85.225807
331.428594 | 87.706757
338.961063 | 87.109306
346.493531 | 86.400291
354.026 | 85.666237
361.558438 | 86.520409
369.090906 | 86.565567
376.623375 | 85.177475
384.155844 | 85.182594
391.688313 | 86.733833
399.220781 | 90.247505
406.75325 | 92.672539
414.285719 | 91.018074
421.818188 | 83.165413
429.350656 | 84.275848
436.883125 | 83.785355
444.415594 | 90.09668
451.948063 | 92.517105
459.480531 | 87.584206
467.013 | 83.627808
474.545469 | 82.554115
482.077938 | 85.263222
489.610406 | 91.173492
497.142875 | 90.732773
504.675344 | 83.448318
512.207813 | 81.090912
519.740281 | 83.668579
527.27275 | 91.876846
534.805188 | 90.711876
542.337688 | 83.120041
549.870125 | 82.400787
557.402625 | 85.384193
564.935063 | 91.350037
572.467563 | 93.122505
580 | 82.446526