## Values
Fieldname | Fieldvalue | Fieldunit
DateTime | 5/9/2026 8:14:44 AM
Coating_BS_LimitMinAbs | 43 | g/m²
Coating_BS_Nominal | 43 | g/m²
CoilID | 824300

## LengthProfiles
Length [m] | LP_Coating_BS_Avg [g/m²]
0 | 59.815216
5.846715 | 59.259762
11.693431 | 53.249725
17.540146 | 54.586849
23.386861 | 58.398911
29.233576 | 59.192055
35.080293 | 57.109806
40.927008 | 56.489353
46.773723 | 55.977509
52.620438 | 55.098488
58.467152 | 57.165447
64.313867 | 55.332397
70.160586 | 54.3941
76.007297 | 55.864235
81.854016 | 57.730652
87.700727 | 58.873657
93.547445 | 56.009357
99.394164 | 51.273815
105.240875 | 51.991016
111.087594 | 52.728821
116.934305 | 53.080994
122.781023 | 54.678768
128.627734 | 53.66362
134.474453 | 48.093388
140.321172 | 48.295258
146.167891 | 48.992931
152.014594 | 50.358639
157.861313 | 52.784977
163.708031 | 47.385456
169.55475 | 48.816582
175.401453 | 50.352715
181.248172 | 51.219135
187.094891 | 52.928337
192.941609 | 49.195469
198.788328 | 47.923721
204.635031 | 49.678242
210.48175 | 50.048042
216.328469 | 49.661613
222.175188 | 49.015629
228.021891 | 48.761276
233.868609 | 48.652855
239.715328 | 51.712849
245.562047 | 51.305553
251.408766 | 48.276825
257.255469 | 48.634445
263.102188 | 48.464848
268.948906 | 48.229691
274.795625 | 48.660736
280.642344 | 48.802814
286.489063 | 50.011986
292.335781 | 51.824871
298.182469 | 51.200996
304.029188 | 48.848091
309.875906 | 49.096992
315.722625 | 48.840446
321.569344 | 50.906784
327.416063 | 51.976402
333.262781 | 50.530956
339.1095 | 48.861153
344.956219 | 49.539181
350.802906 | 50.302311
356.649625 | 51.142796
362.496344 | 51.166958
368.343063 | 48.675358
374.189781 | 50.061409
380.0365 | 50.062962
385.883219 | 49.16988
391.729938 | 48.989716
397.576656 | 48.649311
403.423344 | 47.724766
409.270063 | 49.410465
415.116781 | 49.321041
420.9635 | 48.658401
426.810219 | 52.855083
432.656938 | 53.23616
438.503656 | 50.578686
444.350375 | 49.089706
450.197094 | 48.214165
456.043781 | 47.936562
461.8905 | 49.751617
467.737219 | 48.767899
473.583938 | 48.759689
479.430656 | 49.663521
485.277375 | 47.957314
491.124094 | 47.950722
496.970813 | 49.250202
502.817531 | 48.084934
508.664219 | 47.967842
514.510938 | 48.289124
520.357656 | 47.856842
526.204375 | 47.528637
532.051125 | 47.905769
537.897813 | 47.44994
543.7445 | 47.895386
549.59125 | 48.117344
555.437938 | 49.175655
561.284688 | 55.142994
567.131375 | 57.58255
572.978125 | 58.225712
578.824813 | 58.675884
584.671563 | 58.849125
590.51825 | 57.289547
596.364938 | 58.958206
602.211688 | 59.089073
608.058375 | 58.771992
613.905125 | 59.825951
619.751813 | 59.113766
625.598563 | 57.327393
631.44525 | 58.411053
637.292 | 58.520309
643.138688 | 58.530155
648.985375 | 58.738403
654.832125 | 58.226707
660.678813 | 57.454994
666.525563 | 57.672142
672.37225 | 55.87101
678.219 | 55.326767
684.065688 | 55.501465
689.912438 | 54.87619
695.759125 | 54.832245
701.605813 | 57.4505
707.452563 | 57.097347
713.29925 | 56.971222
719.146 | 57.248928
724.992688 | 56.163258
730.839438 | 56.439754
736.686125 | 56.785904
742.532875 | 55.72084
748.379563 | 53.261631
754.22625 | 53.922691
760.073 | 54.932961
765.919688 | 57.625866
771.766438 | 57.458229
777.613125 | 54.382511
783.459875 | 55.76329
789.306563 | 56.457485
795.153313 | 56.851101
801 | 58.330097