## Values
Fieldname | Fieldvalue | Fieldunit
DateTime | 5/9/2026 10:16:23 AM
Coating_BS_LimitMinAbs | 43 | g/m²
Coating_BS_Nominal | 43 | g/m²
CoilID | 824300

## LengthProfiles
Length [m] | LP_Coating_BS_Avg [g/m²]
0 | 62.572441
5.458904 | 61.767658
10.917809 | 56.950478
16.376713 | 57.058632
21.835617 | 56.786289
27.294521 | 56.199112
32.753426 | 57.009476
38.212328 | 53.733994
43.671234 | 52.257122
49.130141 | 53.171547
54.589043 | 53.409203
60.047945 | 53.71756
65.506852 | 53.311859
70.965758 | 51.559246
76.424656 | 52.458889
81.883563 | 54.311203
87.342469 | 53.814075
92.801375 | 53.179848
98.260281 | 52.059895
103.71918 | 51.668037
109.178086 | 53.281742
114.636992 | 53.835411
120.095891 | 53.709721
125.554797 | 53.63063
131.013703 | 50.983322
136.472609 | 50.751873
141.931516 | 51.345097
147.390422 | 54.273582
152.849313 | 54.054749
158.308219 | 54.75425
163.767125 | 52.771015
169.226031 | 51.120949
174.684938 | 51.622967
180.143844 | 53.4846
185.60275 | 53.77718
191.061656 | 54.861118
196.520563 | 52.669548
201.979453 | 52.320782
207.438359 | 51.857998
212.897266 | 53.048027
218.356172 | 54.430923
223.815078 | 54.241199
229.273984 | 52.752998
234.732891 | 51.453411
240.191781 | 51.895321
245.650688 | 52.942551
251.109594 | 55.248081
256.5685 | 53.857132
262.027406 | 50.346783
267.486313 | 51.951256
272.945219 | 53.828415
278.404125 | 54.192234
283.863031 | 54.994747
289.321938 | 52.99744
294.780844 | 51.675976
300.23975 | 52.492889
305.698625 | 53.74947
311.157531 | 54.545803
316.616438 | 54.911278
322.075344 | 51.836723
327.53425 | 50.887108
332.993156 | 52.229866
338.452063 | 52.328606
343.910969 | 51.79763
349.369875 | 50.116661
354.828781 | 50.559338
360.287688 | 51.942093
365.746594 | 51.883095
371.2055 | 51.965069
376.664406 | 51.194904
382.123313 | 51.659813
387.582219 | 52.005951
393.041125 | 52.052326
398.5 | 52.450089
403.958906 | 52.255009
409.417813 | 53.319969
414.876719 | 56.022133
420.335625 | 55.043129
425.794531 | 47.054783
431.253438 | 45.62479
436.712344 | 46.247585
442.17125 | 45.620155
447.630156 | 45.497227
453.089063 | 45.399296
458.547969 | 45.304802
464.006875 | 45.254551
469.465781 | 44.648232
474.924688 | 44.910503
480.383563 | 45.220802
485.842469 | 44.112129
491.301375 | 45.091602
496.760281 | 44.195068
502.219188 | 43.806057
507.678094 | 44.100098
513.137 | 44.261864
518.595906 | 44.474388
524.054813 | 45.270054
529.513688 | 45.123085
534.972625 | 44.849918
540.4315 | 44.698666
545.890438 | 44.627075
551.349313 | 44.126572
556.80825 | 43.112675
562.267125 | 43.289085
567.726063 | 43.454018
573.184938 | 42.897621
578.643875 | 42.194145
584.10275 | 43.295223
589.561688 | 44.558434
595.020563 | 47.423176
600.4795 | 51.402725
605.938375 | 52.385372
611.39725 | 52.368511
616.856188 | 51.043644
622.315063 | 51.065254
627.774 | 53.154514
633.232875 | 55.173176
638.691813 | 52.466522
644.150688 | 51.331882
649.609625 | 52.135048
655.0685 | 54.188812
660.527438 | 55.744831
665.986313 | 55.803658
671.44525 | 53.896938
676.904125 | 53.938877
682.363063 | 54.812004
687.821938 | 55.795967
693.280875 | 57.698101
698.73975 | 54.100727
704.198625 | 51.736851
709.657563 | 51.956329
715.116438 | 51.860645
720.575375 | 54.244522
726.03425 | 53.591991
731.493188 | 50.131741
736.952063 | 49.32431
742.411 | 52.089607
747.869875 | 52.407234
753.328813 | 54.745308
758.787688 | 52.269714
764.246625 | 51.517662
769.7055 | 53.4814
775.164438 | 55.402149
780.623313 | 54.951069
786.08225 | 54.162014
791.541125 | 51.725822
797 | 51.927929