## Values
Fieldname | Fieldvalue | Fieldunit
DateTime | 5/9/2026 1:13:38 PM
Coating_BS_LimitMinAbs | 43 | g/m²
Coating_BS_Nominal | 43 | g/m²
CoilID | 824300

## LengthProfiles
Length [m] | LP_Coating_BS_Avg [g/m²]
0 | 52.825928
5.852941 | 52.396107
11.705883 | 46.8564
17.558824 | 42.665871
23.411766 | 42.877579
29.264707 | 43.811687
35.117648 | 43.0466
40.97059 | 41.86412
46.823531 | 41.839413
52.676473 | 41.882042
58.529414 | 43.728512
64.382355 | 43.750267
70.235297 | 41.778137
76.088234 | 42.155304
81.94118 | 43.068703
87.794125 | 43.959454
93.647063 | 44.627495
99.5 | 44.961926
105.352945 | 42.94812
111.205891 | 43.343891
117.058828 | 44.2313
122.911766 | 44.657345
128.764711 | 44.455357
134.617656 | 43.460243
140.470594 | 42.809235
146.323531 | 44.194069
152.176469 | 44.293106
158.029422 | 43.792412
163.882359 | 43.369011
169.735297 | 42.43895
175.58825 | 42.383709
181.441188 | 43.134403
187.294125 | 43.384876
193.147063 | 43.146305
199 | 42.50544
204.852953 | 41.874027
210.705891 | 43.283581
216.558828 | 43.75275
222.411781 | 43.069397
228.264719 | 41.51088
234.117656 | 41.915554
239.970594 | 42.263599
245.823531 | 42.792362
251.676484 | 42.675446
257.529422 | 42.433052
263.382375 | 41.671795
269.235313 | 42.065208
275.08825 | 42.339027
280.941188 | 42.744373
286.794125 | 43.524097
292.647063 | 42.341484
298.5 | 42.021896
304.352938 | 42.784065
310.205906 | 43.231205
316.058844 | 42.558731
321.911781 | 42.969933
327.764719 | 42.596447
333.617656 | 43.009598
339.470594 | 42.686821
345.323531 | 41.91935
351.1765 | 42.640629
357.029438 | 42.269081
362.882375 | 42.558949
368.735313 | 43.029167
374.58825 | 42.933189
380.441188 | 42.230896
386.294125 | 42.872093
392.147063 | 42.70718
398 | 43.219471
403.852969 | 44.407459
409.705906 | 44.193604
415.558844 | 43.803513
421.411781 | 42.351471
427.264719 | 42.037125
433.117656 | 41.993931
438.970594 | 42.279568
444.823563 | 42.083782
450.6765 | 42.07745
456.529438 | 41.970314
462.382375 | 41.713406
468.235313 | 41.906189
474.08825 | 41.936119
479.941188 | 41.470871
485.794125 | 41.866837
491.647063 | 41.436432
497.500031 | 41.555222
503.352969 | 42.143799
509.205906 | 41.735893
515.058844 | 41.371147
520.911781 | 41.62043
526.76475 | 42.26754
532.617688 | 42.369423
538.470625 | 42.724731
544.323563 | 42.917435
550.1765 | 42.637474
556.029438 | 43.716602
561.882375 | 43.379345
567.735313 | 43.013535
573.58825 | 44.018013
579.441188 | 44.448601
585.294125 | 44.214798
591.147063 | 44.617035
597 | 43.558556
602.852938 | 43.007431
608.705875 | 44.724281
614.558875 | 44.511185
620.411813 | 44.030334
626.26475 | 44.192696
632.117688 | 43.62809
637.970625 | 43.575127
643.823563 | 45.296215
649.6765 | 45.332939
655.529438 | 44.974323
661.382375 | 44.802956
667.235313 | 43.301212
673.08825 | 43.209202
678.941188 | 43.414825
684.794125 | 43.801685
690.647063 | 44.629932
696.5 | 44.979202
702.353 | 44.636642
708.205938 | 44.895687
714.058875 | 44.988892
719.911813 | 43.991718
725.76475 | 42.973396
731.617688 | 43.226845
737.470625 | 42.779385
743.323563 | 43.062187
749.1765 | 42.610054
755.029438 | 42.000797
760.882375 | 42.404694
766.735313 | 41.821297
772.58825 | 42.191612
778.441188 | 42.580975
784.294125 | 42.516182
790.147063 | 42.406235
796 | 43.526218