## Values
Fieldname | Fieldvalue | Fieldunit
DateTime | 5/9/2026 4:06:31 PM
Coating_BS_LimitMinAbs | 43 | g/m²
Coating_BS_Nominal | 43 | g/m²
CoilID | 824300

## LengthProfiles
Length [m] | LP_Coating_BS_Avg [g/m²]
0 | 49.605045
5.852941 | 49.286453
11.705883 | 45.544674
17.558824 | 43.242134
23.411766 | 44.11813
29.264707 | 44.301407
35.117648 | 42.632435
40.97059 | 42.933311
46.823531 | 42.701569
52.676473 | 43.102745
58.529414 | 44.587612
64.382355 | 45.204285
70.235297 | 42.97617
76.088234 | 42.804649
81.94118 | 43.581936
87.794125 | 43.965221
93.647063 | 44.485107
99.5 | 43.397095
105.352945 | 41.998219
111.205891 | 42.396744
117.058828 | 43.703472
122.911766 | 43.336189
128.764711 | 44.0196
134.617656 | 43.24794
140.470594 | 41.742596
146.323531 | 41.80825
152.176469 | 42.742554
158.029422 | 43.11974
163.882359 | 43.876133
169.735297 | 41.989952
175.58825 | 41.137993
181.441188 | 42.157696
187.294125 | 43.494118
193.147063 | 43.802849
199 | 42.764187
204.852953 | 40.87672
210.705891 | 41.448437
216.558828 | 42.214188
222.411781 | 42.438442
228.264719 | 43.33057
234.117656 | 40.836975
239.970594 | 40.331814
245.823531 | 41.962746
251.676484 | 42.548534
257.529422 | 43.066795
263.382375 | 41.449783
269.235313 | 40.909695
275.08825 | 41.909664
280.941188 | 43.317619
286.794125 | 43.481297
292.647063 | 40.814442
298.5 | 41.129593
304.352938 | 42.013325
310.205906 | 42.70858
316.058844 | 43.042839
321.911781 | 42.206894
327.764719 | 40.486736
333.617656 | 40.442825
339.470594 | 39.968704
345.323531 | 40.092251
351.1765 | 40.547218
357.029438 | 40.167358
362.882375 | 40.868702
368.735313 | 40.838657
374.58825 | 40.94413
380.441188 | 41.09066
386.294125 | 41.784485
392.147063 | 41.681187
398 | 42.26339
403.852969 | 42.731407
409.705906 | 42.132477
415.558844 | 43.676044
421.411781 | 43.450996
427.264719 | 41.250877
433.117656 | 41.373009
438.970594 | 41.764622
444.823563 | 41.375534
450.6765 | 41.013706
456.529438 | 41.365307
462.382375 | 41.374054
468.235313 | 41.647377
474.08825 | 41.014317
479.941188 | 40.677067
485.794125 | 41.111702
491.647063 | 40.708183
497.500031 | 40.76638
503.352969 | 40.548256
509.205906 | 40.36982
515.058844 | 40.1012
520.911781 | 40.626354
526.76475 | 40.052673
532.617688 | 39.830574
538.470625 | 39.988911
544.323563 | 39.556347
550.1765 | 39.268829
556.029438 | 39.80904
561.882375 | 39.977222
567.735313 | 41.128239
573.58825 | 43.138561
579.441188 | 43.106102
585.294125 | 43.69273
591.147063 | 41.224426
597 | 41.54343
602.852938 | 42.889671
608.705875 | 43.97522
614.558875 | 43.522194
620.411813 | 42.492393
626.26475 | 42.977749
632.117688 | 43.088028
637.970625 | 44.452103
643.823563 | 44.641693
649.6765 | 44.109173
655.529438 | 43.151283
661.382375 | 41.937866
667.235313 | 42.781635
673.08825 | 44.079956
678.941188 | 43.960518
684.794125 | 42.373837
690.647063 | 42.502415
696.5 | 42.841774
702.353 | 44.172955
708.205938 | 44.56086
714.058875 | 42.992126
719.911813 | 42.216312
725.76475 | 43.610779
731.617688 | 43.666424
737.470625 | 43.842392
743.323563 | 43.615543
749.1765 | 42.290703
755.029438 | 42.680725
760.882375 | 43.703125
766.735313 | 43.392918
772.58825 | 43.421947
778.441188 | 42.690506
784.294125 | 42.080723
790.147063 | 43.328785
796 | 44.35479