## Values
Fieldname | Fieldvalue | Fieldunit
DateTime | 5/9/2026 9:15:28 AM
Coating_BS_LimitMinAbs | 43 | g/m²
Coating_BS_Nominal | 43 | g/m²
CoilID | 824300

## LengthProfiles
Length [m] | LP_Coating_BS_Avg [g/m²]
0 | 58.672436
5.524138 | 58.699669
11.048275 | 59.088825
16.572414 | 59.876701
22.096551 | 61.082401
27.620688 | 62.17778
33.144828 | 65.436058
38.668965 | 64.908478
44.193102 | 65.462608
49.717238 | 62.278332
55.241375 | 62.109257
60.765516 | 69.238861
66.289656 | 65.62603
71.813789 | 64.150002
77.33793 | 65.520874
82.862063 | 66.323639
88.386203 | 67.205948
93.910344 | 57.898525
99.434477 | 57.039238
104.958617 | 57.065052
110.48275 | 58.853523
116.006891 | 58.615982
121.531031 | 58.589424
127.055164 | 53.662582
132.579313 | 54.149837
138.103438 | 56.668766
143.627578 | 56.551361
149.151719 | 54.57114
154.675859 | 52.206139
160.2 | 51.23856
165.724125 | 52.295105
171.248266 | 55.190811
176.772406 | 54.745651
182.296547 | 51.682636
187.820688 | 51.56089
193.344813 | 52.916107
198.868953 | 55.141083
204.393094 | 55.2038
209.917234 | 52.112885
215.441375 | 50.912331
220.9655 | 51.596714
226.489641 | 53.490841
232.013781 | 52.741043
237.537922 | 51.979687
243.062063 | 51.320927
248.586203 | 51.41774
254.110328 | 53.956715
259.634469 | 54.58197
265.158625 | 52.685295
270.68275 | 50.635788
276.206875 | 51.061028
281.731031 | 52.130711
287.255156 | 54.56126
292.779313 | 54.094261
298.303438 | 51.770744
303.827563 | 51.426544
309.351719 | 51.468117
314.875844 | 55.130775
320.4 | 54.007439
325.924125 | 51.434311
331.44825 | 51.095272
336.972406 | 50.148792
342.496531 | 48.691006
348.020688 | 49.594517
353.544813 | 49.908669
359.068938 | 49.976231
364.593094 | 50.926476
370.117219 | 50.858025
375.641375 | 50.651703
381.1655 | 50.122482
386.689625 | 50.680122
392.213781 | 51.00177
397.737906 | 51.974773
403.262063 | 51.522888
408.786188 | 53.989429
414.310313 | 55.621338
419.834469 | 54.497383
425.358594 | 49.385323
430.88275 | 46.218067
436.406875 | 46.544579
441.931 | 46.528477
447.455156 | 45.292648
452.979281 | 45.702267
458.503438 | 46.081947
464.027563 | 46.178043
469.551719 | 45.466858
475.075844 | 45.594044
480.599969 | 45.19582
486.124125 | 44.643505
491.64825 | 44.484608
497.172406 | 44.604252
502.696531 | 42.676437
508.220656 | 42.712055
513.744813 | 42.511417
519.268938 | 42.859776
524.793063 | 42.782822
530.31725 | 43.190422
535.841375 | 42.914906
541.3655 | 43.642269
546.889625 | 43.106594
552.41375 | 43.209476
557.937938 | 43.194847
563.462063 | 43.167271
568.986188 | 41.656624
574.510313 | 42.180737
580.034438 | 42.54361
585.558625 | 42.902519
591.08275 | 44.842686
596.606875 | 48.748562
602.131 | 50.643032
607.655125 | 51.218254
613.179313 | 52.721725
618.703438 | 50.366924
624.227563 | 51.030556
629.751688 | 52.691357
635.275813 | 53.307304
640.8 | 54.891788
646.324125 | 54.202721
651.84825 | 54.49498
657.372375 | 57.694118
662.8965 | 59.148769
668.420688 | 59.61058
673.944813 | 58.080208
679.468938 | 55.698162
684.993063 | 55.208229
690.517188 | 57.734341
696.041375 | 57.596096
701.5655 | 56.595757
707.089625 | 55.639812
712.61375 | 56.529091
718.137875 | 55.707161
723.662063 | 57.378109
729.186188 | 57.369915
734.710313 | 56.20554
740.234438 | 54.358105
745.758563 | 54.652168
751.28275 | 57.022923
756.806875 | 59.727676
762.331 | 58.318748
767.855125 | 57.955875
773.37925 | 54.154354
778.903438 | 55.354134
784.427563 | 57.895241
789.951688 | 58.377689
795.475813 | 58.106319
800.999938 | 57.968475