## Values
Fieldname | Fieldvalue | Fieldunit
DateTime | 5/9/2026 3:09:22 PM
Coating_BS_LimitMinAbs | 43 | g/m²
Coating_BS_Nominal | 43 | g/m²
CoilID | 824300

## LengthProfiles
Length [m] | LP_Coating_BS_Avg [g/m²]
0 | 53.73262
5.846715 | 53.210007
11.693431 | 47.50919
17.540146 | 42.678768
23.386861 | 41.793404
29.233576 | 42.133064
35.080293 | 42.274185
40.927008 | 43.418243
46.773723 | 42.127327
52.620438 | 41.310307
58.467152 | 41.485001
64.313867 | 42.472744
70.160586 | 42.21114
76.007297 | 40.859703
81.854016 | 41.337368
87.700727 | 42.245075
93.547445 | 43.29805
99.394164 | 42.82111
105.240875 | 41.406044
111.087594 | 42.152122
116.934305 | 43.25576
122.781023 | 42.996948
128.627734 | 43.21822
134.474453 | 42.074841
140.321172 | 41.80846
146.167891 | 42.512909
152.014594 | 42.982136
157.861313 | 42.501751
163.708031 | 42.632034
169.55475 | 41.76952
175.401453 | 41.561337
181.248172 | 42.549816
187.094891 | 42.836514
192.941609 | 42.916172
198.788328 | 42.037151
204.635031 | 41.506695
210.48175 | 42.203819
216.328469 | 43.592506
222.175188 | 42.93557
228.021891 | 42.289406
233.868609 | 41.954742
239.715328 | 41.461987
245.562047 | 42.748222
251.408766 | 43.560303
257.255469 | 42.842476
263.102188 | 42.277161
268.948906 | 42.123302
274.795625 | 41.729988
280.642344 | 42.764584
286.489063 | 43.629391
292.335781 | 42.825314
298.182469 | 41.955597
304.029188 | 42.19841
309.875906 | 41.95042
315.722625 | 42.817879
321.569344 | 42.431637
327.416063 | 41.064621
333.262781 | 41.144093
339.1095 | 40.644588
344.956219 | 40.396626
350.802906 | 40.87661
356.649625 | 40.441257
362.496344 | 40.47451
368.343063 | 40.828197
374.189781 | 40.566978
380.0365 | 40.599522
385.883219 | 41.009003
391.729938 | 40.759399
397.576656 | 40.605434
403.423344 | 41.352795
409.270063 | 41.349445
415.116781 | 41.82349
420.9635 | 42.770611
426.810219 | 42.672764
432.656938 | 40.805244
438.503656 | 41.331429
444.350375 | 40.903477
450.197094 | 41.331821
456.043781 | 41.208328
461.8905 | 40.619568
467.737219 | 41.206066
473.583938 | 40.827591
479.430656 | 40.670139
485.277375 | 40.904045
491.124094 | 40.614178
496.970813 | 40.374157
502.817531 | 40.453911
508.664219 | 40.396969
514.510938 | 39.954243
520.357656 | 40.329342
526.204375 | 40.235435
532.051125 | 39.67223
537.897813 | 40.135437
543.7445 | 39.777302
549.59125 | 40.052952
555.437938 | 40.360394
561.284688 | 40.982124
567.131375 | 40.813972
572.978125 | 41.236374
578.824813 | 40.816711
584.671563 | 40.869701
590.51825 | 41.483486
596.364938 | 41.27533
602.211688 | 41.763947
608.058375 | 42.258163
613.905125 | 43.138653
619.751813 | 44.349495
625.598563 | 45.027901
631.44525 | 42.527855
637.292 | 42.794167
643.138688 | 43.304173
648.985375 | 43.794647
654.832125 | 44.593792
660.678813 | 44.132275
666.525563 | 42.60215
672.37225 | 43.137608
678.219 | 43.653034
684.065688 | 44.043476
689.912438 | 44.499054
695.759125 | 43.547134
701.605813 | 42.701248
707.452563 | 43.495396
713.29925 | 44.372551
719.146 | 44.115765
724.992688 | 44.398918
730.839438 | 42.470592
736.686125 | 42.790314
742.532875 | 43.827251
748.379563 | 44.443974
754.22625 | 44.123993
760.073 | 44.084835
765.919688 | 42.66291
771.766438 | 42.086338
777.613125 | 43.539337
783.459875 | 44.02248
789.306563 | 43.972721
795.153313 | 43.040745
801 | 41.697514