## Values
Fieldname | Fieldvalue | Fieldunit
DateTime | 5/8/2026 12:57:46 PM
Coating_BS_LimitMinAbs | 43 | g/m²
Coating_BS_Nominal | 43 | g/m²
CoilID | 821570

## LengthProfiles
Length [m] | LP_Coating_BS_Avg [g/m²]
0 | 48.910061
5.472973 | 48.600998
10.945946 | 45.543549
16.41892 | 45.90609
21.891893 | 45.536942
27.364865 | 45.664227
32.83784 | 44.591324
38.310813 | 46.502285
43.783785 | 45.665405
49.256758 | 45.221642
54.72973 | 45.518471
60.202703 | 46.257706
65.67568 | 46.151718
71.148648 | 44.678963
76.621625 | 46.483055
82.094594 | 47.141537
87.56757 | 46.825962
93.040547 | 45.759716
98.513516 | 45.101379
103.986492 | 45.517323
109.459461 | 46.265701
114.932438 | 47.467747
120.405406 | 47.118717
125.878383 | 45.674114
131.351359 | 44.709061
136.824328 | 44.85857
142.297297 | 45.283028
147.770281 | 46.152615
153.24325 | 46.678421
158.716219 | 46.992775
164.189188 | 44.647747
169.662172 | 44.17075
175.135141 | 46.221966
180.608109 | 45.884979
186.081094 | 46.176712
191.554063 | 46.242367
197.027031 | 45.057571
202.5 | 44.498207
207.972984 | 44.909836
213.445953 | 45.606018
218.918922 | 45.889702
224.391906 | 46.920681
229.864875 | 44.815517
235.337844 | 44.546257
240.810813 | 45.384937
246.283797 | 46.185032
251.756766 | 46.520782
257.229734 | 47.109539
262.702719 | 46.471951
268.175688 | 45.208809
273.648656 | 45.217461
279.121625 | 45.703693
284.594594 | 46.900959
290.067563 | 46.248585
295.540563 | 44.771336
301.013531 | 44.51104
306.4865 | 46.180035
311.959469 | 45.336605
317.432438 | 45.744488
322.905406 | 46.17926
328.378375 | 44.809521
333.851375 | 42.123344
339.324344 | 42.276127
344.797313 | 43.756577
350.270281 | 43.314808
355.74325 | 42.120346
361.216219 | 41.349583
366.689188 | 41.502434
372.162188 | 41.88879
377.635156 | 41.572533
383.108125 | 41.568001
388.581094 | 41.880455
394.054063 | 42.587593
399.527031 | 42.911667
405 | 42.559704
410.473 | 42.590462
415.945969 | 43.052738
421.418938 | 43.999699
426.891906 | 43.622692
432.364875 | 41.870358
437.837844 | 42.414581
443.310813 | 42.034023
448.783813 | 41.749073
454.256781 | 41.43462
459.72975 | 41.324493
465.202719 | 41.580616
470.675688 | 41.03199
476.148656 | 40.986355
481.621625 | 40.908539
487.094625 | 40.810532
492.567594 | 40.615532
498.040563 | 40.48848
503.513531 | 40.592556
508.9865 | 40.692028
514.459469 | 40.656754
519.932438 | 40.626171
525.405438 | 40.371208
530.878375 | 40.812561
536.351375 | 40.667027
541.824313 | 40.467789
547.297313 | 40.310081
552.770313 | 41.039055
558.24325 | 41.691807
563.71625 | 40.754547
569.189188 | 41.374718
574.662188 | 41.039913
580.135125 | 41.126202
585.608125 | 42.088856
591.081125 | 43.247375
596.554063 | 43.730938
602.027063 | 43.987072
607.5 | 44.594532
612.973 | 43.217106
618.445938 | 43.426773
623.918938 | 45.035492
629.391938 | 46.434711
634.864875 | 47.43528
640.337875 | 47.729862
645.810813 | 47.376678
651.283813 | 45.484573
656.75675 | 44.912834
662.22975 | 45.364285
667.70275 | 46.165573
673.175688 | 46.537174
678.648688 | 44.656624
684.121625 | 44.071274
689.594625 | 45.093067
695.067563 | 45.148544
700.540563 | 45.131645
706.013563 | 46.03717
711.4865 | 45.826492
716.9595 | 44.655579
722.432438 | 44.433956
727.905438 | 45.033047
733.378375 | 46.010929
738.851375 | 45.949924
744.324375 | 44.123749
749.797313 | 44.440681
755.270313 | 45.740314
760.74325 | 45.02433
766.21625 | 46.19128
771.689188 | 45.858902
777.162188 | 42.800991
782.635188 | 43.088764
788.108125 | 45.230022
793.581125 | 46.69894
799.054063 | 46.179611
804.527063 | 46.51952
810 | 43.186939