## Values
Fieldname | Fieldvalue | Fieldunit
DateTime | 5/8/2026 3:58:33 PM
Coating_BS_LimitMinAbs | 43 | g/m²
Coating_BS_Nominal | 43 | g/m²
CoilID | 824750

## LengthProfiles
Length [m] | LP_Coating_BS_Avg [g/m²]
0 | 51.959503
5.564286 | 51.691933
11.128571 | 48.330997
16.692857 | 46.682098
22.257143 | 46.542728
27.821428 | 44.903534
33.385715 | 44.260174
38.95 | 44.471626
44.514285 | 45.769215
50.07857 | 46.646297
55.642855 | 46.386162
61.207141 | 46.050144
66.77143 | 46.345177
72.335711 | 46.244709
77.9 | 47.267933
83.464281 | 47.005142
89.02857 | 49.582245
94.592859 | 49.989853
100.157141 | 50.217354
105.72143 | 59.783798
111.285711 | 65.262238
116.85 | 69.876503
122.414281 | 69.499519
127.97857 | 66.371284
133.542859 | 63.77599
139.107141 | 63.090004
144.671422 | 62.427315
150.235719 | 66.011917
155.8 | 67.554054
161.364281 | 67.748657
166.928563 | 64.724495
172.492859 | 62.619804
178.057141 | 62.493649
183.621422 | 64.665909
189.185719 | 65.542976
194.75 | 65.408073
200.314281 | 60.879719
205.878563 | 55.630917
211.442859 | 49.279419
217.007141 | 49.761951
222.571422 | 49.847874
228.135719 | 49.227531
233.7 | 47.666519
239.264281 | 47.572536
244.828563 | 48.62772
250.392859 | 48.976814
255.957141 | 50.040936
261.521422 | 49.695202
267.085719 | 48.782364
272.65 | 48.498249
278.214281 | 48.839931
283.778563 | 49.4785
289.342844 | 50.523998
294.907125 | 50.139675
300.471438 | 49.315525
306.035719 | 48.362934
311.6 | 48.200577
317.164281 | 48.413311
322.728563 | 48.082195
328.292844 | 48.63409
333.857125 | 49.097908
339.421438 | 48.819874
344.985719 | 48.117607
350.55 | 48.941341
356.114281 | 48.713959
361.678563 | 48.0625
367.242844 | 48.553913
372.807125 | 48.519527
378.371438 | 48.21006
383.935719 | 49.360947
389.5 | 51.028534
395.064281 | 50.817844
400.628563 | 50.069912
406.192844 | 47.108555
411.757125 | 46.685295
417.321438 | 47.07695
422.885719 | 47.144745
428.45 | 46.846992
434.014281 | 46.888283
439.578563 | 46.840088
445.142844 | 46.205914
450.707125 | 46.173229
456.271438 | 46.313534
461.835719 | 46.153374
467.4 | 45.737083
472.964281 | 46.081333
478.528563 | 46.089157
484.092844 | 45.989712
489.657125 | 46.096184
495.221438 | 46.241199
500.785719 | 46.129429
506.35 | 45.290035
511.914281 | 45.890377
517.478563 | 45.55143
523.042844 | 45.605362
528.607125 | 46.687061
534.171438 | 47.655685
539.735688 | 46.989811
545.3 | 47.11507
550.86425 | 47.411713
556.428563 | 47.728237
561.992875 | 48.757862
567.557125 | 49.193943
573.121438 | 49.546783
578.685688 | 49.431786
584.25 | 47.59491
589.81425 | 48.292381
595.378563 | 48.890991
600.942875 | 49.535873
606.507125 | 49.601913
612.071438 | 51.272293
617.635688 | 50.399529
623.2 | 49.720169
628.76425 | 50.254883
634.328563 | 50.726997
639.892875 | 50.917091
645.457125 | 48.737591
651.021438 | 47.66518
656.585688 | 48.606598
662.15 | 48.818195
667.71425 | 49.130642
673.278563 | 49.316582
678.842875 | 48.166084
684.407125 | 47.1707
689.971438 | 48.119987
695.535688 | 48.752151
701.1 | 48.227779
706.66425 | 48.311043
712.228563 | 47.104561
717.792875 | 47.306892
723.357125 | 48.541805
728.921438 | 48.133816
734.485688 | 49.60358
740.05 | 49.219116
745.61425 | 47.573997
751.178563 | 47.35907
756.742875 | 47.344227
762.307125 | 47.513466
767.871438 | 47.832722
773.435688 | 47.708176
779 | 46.03492