## Values
Fieldname | Fieldvalue | Fieldunit
DateTime | 5/8/2026 4:58:30 PM
Coating_BS_LimitMinAbs | 43 | g/m²
Coating_BS_Nominal | 43 | g/m²
CoilID | 824110

## LengthProfiles
Length [m] | LP_Coating_BS_Avg [g/m²]
0 | 51.544094
5.566434 | 50.75729
11.132867 | 46.609009
16.699301 | 44.348629
22.265734 | 45.456284
27.832168 | 45.928188
33.398602 | 45.543018
38.965035 | 44.297203
44.531469 | 43.738224
50.097902 | 43.680733
55.664336 | 45.299664
61.23077 | 45.577518
66.797203 | 45.85463
72.363641 | 43.290531
77.93007 | 43.078499
83.4965 | 44.357857
89.062938 | 44.437061
94.629375 | 44.976257
100.195805 | 44.716095
105.762234 | 43.509865
111.328672 | 42.701168
116.895109 | 43.783031
122.461539 | 44.866982
128.027969 | 44.815754
133.594406 | 45.330208
139.160844 | 44.61327
144.727281 | 44.627068
150.293703 | 44.779716
155.860141 | 45.727016
161.426578 | 46.005642
166.993 | 46.563007
172.559438 | 45.744419
178.125875 | 44.377651
183.692313 | 45.547684
189.25875 | 45.757027
194.825172 | 46.559372
200.391609 | 47.030598
205.958047 | 47.543583
211.524469 | 45.210419
217.090906 | 44.914036
222.657344 | 45.821144
228.223781 | 47.180695
233.790219 | 46.348808
239.356641 | 47.014881
244.923078 | 45.705154
250.489516 | 44.729748
256.055938 | 45.970726
261.622375 | 47.306725
267.188813 | 47.530144
272.75525 | 47.903099
278.321688 | 44.943157
283.888125 | 45.619968
289.454563 | 45.694309
295.020969 | 47.131031
300.587406 | 47.470215
306.153844 | 48.106247
311.720281 | 47.25198
317.286719 | 45.087212
322.853156 | 45.713909
328.419594 | 45.580582
333.986 | 44.650513
339.552438 | 44.780876
345.118875 | 44.56596
350.685313 | 43.920071
356.25175 | 43.58226
361.818188 | 43.717243
367.384625 | 43.668739
372.951063 | 43.666714
378.5175 | 43.464069
384.083906 | 44.01268
389.650344 | 43.665848
395.216781 | 44.423618
400.783219 | 45.096901
406.349656 | 46.687695
411.916094 | 46.423325
417.482531 | 46.42326
423.048938 | 43.889912
428.615375 | 44.06638
434.181813 | 44.280514
439.74825 | 44.197304
445.314688 | 44.288643
450.881125 | 44.580845
456.447563 | 43.874439
462.014 | 44.192772
467.580438 | 43.528957
473.146844 | 43.674374
478.713281 | 43.502644
484.279719 | 43.28981
489.846156 | 43.126762
495.412594 | 42.763985
500.979031 | 42.693565
506.545469 | 43.125622
512.111875 | 42.307682
517.678313 | 42.173664
523.24475 | 42.283585
528.811188 | 42.219723
534.377625 | 42.06041
539.944063 | 42.062622
545.5105 | 43.746872
551.076938 | 43.478161
556.643375 | 44.143539
562.209813 | 44.871609
567.77625 | 46.103905
573.342688 | 45.239365
578.909125 | 45.652916
584.4755 | 45.803787
590.041938 | 46.299213
595.608375 | 47.233997
601.174813 | 48.52459
606.74125 | 49.104286
612.307688 | 47.809193
617.874125 | 47.171139
623.440563 | 48.173714
629.007 | 48.620407
634.573438 | 48.110592
640.139875 | 49.050072
645.706313 | 46.871468
651.27275 | 46.867393
656.839188 | 47.394207
662.405625 | 47.679123
667.972 | 47.686417
673.538438 | 47.857742
679.104875 | 47.261211
684.671313 | 46.230522
690.23775 | 46.077843
695.804188 | 45.666336
701.370625 | 46.292274
706.937063 | 47.078915
712.5035 | 47.018059
718.069938 | 47.300419
723.636375 | 45.475636
729.202813 | 45.620102
734.76925 | 45.611298
740.335688 | 45.992771
745.902125 | 46.164177
751.468563 | 45.534943
757.035 | 44.928654
762.601375 | 44.474777
768.167813 | 45.597683
773.73425 | 45.860126
779.300688 | 45.523087
784.867125 | 46.119572
790.433563 | 44.292034
796 | 43.939491