## Values
Fieldname | Fieldvalue | Fieldunit
DateTime | 5/8/2026 6:01:28 PM
Coating_BS_LimitMinAbs | 43 | g/m²
Coating_BS_Nominal | 43 | g/m²
CoilID | 825290

## LengthProfiles
Length [m] | LP_Coating_BS_Avg [g/m²]
0 | 51.641296
5.34 | 51.154041
10.68 | 45.637566
16.02 | 44.013256
21.36 | 45.052338
26.7 | 44.523746
32.04 | 44.958992
37.38 | 44.447128
42.72 | 44.87606
48.06 | 43.703529
53.4 | 44.889133
58.74 | 45.512753
64.08 | 45.285618
69.42 | 43.702118
74.76 | 44.012001
80.1 | 44.050377
85.44 | 43.868156
90.78 | 43.658195
96.12 | 45.941589
101.46 | 46.948559
106.8 | 46.807423
112.14 | 47.305305
117.48 | 47.505283
122.82 | 47.606174
128.16 | 46.580551
133.5 | 45.678253
138.84 | 45.237236
144.18 | 44.805161
149.52 | 46.267567
154.86 | 47.998486
160.2 | 49.450699
165.54 | 49.66711
170.88 | 49.640152
176.22 | 47.48349
181.56 | 45.453724
186.9 | 44.876358
192.24 | 46.866753
197.58 | 49.595005
202.92 | 49.203037
208.26 | 50.080044
213.6 | 48.963921
218.94 | 47.352665
224.28 | 45.583321
229.62 | 46.174675
234.96 | 47.693478
240.3 | 47.764706
245.64 | 48.851887
250.98 | 49.62215
256.32 | 50.161392
261.66 | 46.369759
267 | 46.119213
272.34 | 46.108749
277.68 | 46.708179
283.02 | 48.506004
288.36 | 49.918068
293.7 | 49.81958
299.04 | 47.696716
304.38 | 46.497681
309.72 | 46.493065
315.06 | 46.833363
320.4 | 48.478722
325.74 | 49.403786
331.08 | 48.031933
336.42 | 46.147991
341.76 | 44.042976
347.1 | 43.819984
352.44 | 43.900345
357.78 | 45.996582
363.12 | 47.376747
368.46 | 45.09473
373.8 | 45.06432
379.14 | 45.170769
384.48 | 45.192356
389.82 | 45.509117
395.16 | 45.621685
400.5 | 46.128448
405.84 | 46.219528
411.18 | 46.789646
416.52 | 47.09663
421.86 | 49.329018
427.2 | 49.966579
432.54 | 46.409458
437.88 | 45.413223
443.22 | 45.22319
448.56 | 46.074997
453.9 | 48.332451
459.24 | 45.173965
464.58 | 42.926765
469.92 | 43.375351
475.26 | 43.203625
480.6 | 43.905613
485.94 | 43.896191
491.28 | 43.487766
496.62 | 43.449028
501.96 | 43.526524
507.3 | 43.334774
512.64 | 42.709316
517.98 | 41.980186
523.32 | 41.673656
528.66 | 41.278095
534 | 40.79446
539.34 | 41.001011
544.68 | 40.475574
550.02 | 40.279018
555.36 | 40.451336
560.7 | 42.705063
566.04 | 43.326511
571.38 | 44.588478
576.72 | 44.923412
582.06 | 46.187523
587.4 | 45.229877
592.74 | 43.671104
598.08 | 45.513565
603.42 | 45.236588
608.76 | 46.131783
614.1 | 48.216572
619.44 | 47.738262
624.78 | 45.141579
630.12 | 44.940464
635.46 | 45.539177
640.8 | 47.165733
646.14 | 47.818924
651.48 | 47.221489
656.82 | 46.195202
662.16 | 44.691044
667.5 | 45.733765
672.84 | 47.101585
678.18 | 47.041649
683.52 | 44.349792
688.86 | 44.801018
694.2 | 45.698124
699.54 | 46.65107
704.88 | 46.603065
710.22 | 45.590603
715.56 | 44.922688
720.9 | 45.721931
726.24 | 46.384258
731.58 | 46.411167
736.92 | 46.59166
742.26 | 46.152233
747.6 | 44.945122
752.94 | 44.012352
758.28 | 45.334656
763.62 | 45.584644
768.96 | 46.636032
774.3 | 46.872562
779.64 | 45.043198
784.98 | 44.147408
790.32 | 44.575905
795.66 | 46.113251
801 | 47.569065