## Values
Fieldname | Fieldvalue | Fieldunit
DateTime | 5/8/2026 7:00:14 PM
Coating_BS_LimitMinAbs | 43 | g/m²
Coating_BS_Nominal | 43 | g/m²
CoilID | 823520

## LengthProfiles
Length [m] | LP_Coating_BS_Avg [g/m²]
0 | 49.734917
5.628571 | 49.459141
11.257143 | 46.287018
16.885715 | 44.897095
22.514285 | 44.739281
28.142855 | 43.840954
33.77143 | 44.877258
39.4 | 47.020096
45.02857 | 44.835697
50.657141 | 42.382851
56.285711 | 42.984894
61.914285 | 45.296482
67.542859 | 45.615028
73.17143 | 44.804657
78.8 | 43.555435
84.42857 | 44.35133
90.057141 | 46.395119
95.685711 | 48.183064
101.314281 | 46.874519
106.942852 | 43.980331
112.571422 | 43.831291
118.2 | 44.779408
123.82857 | 46.413654
129.457141 | 47.084801
135.085719 | 47.072006
140.714281 | 47.029369
146.342859 | 45.575478
151.971422 | 45.190083
157.6 | 46.421429
163.228563 | 46.154842
168.857141 | 47.590965
174.485703 | 47.591324
180.114281 | 47.118015
185.742859 | 45.734314
191.371422 | 45.772938
197 | 46.889061
202.628563 | 48.019382
208.257141 | 48.17701
213.885703 | 46.318466
219.514281 | 45.082939
225.142844 | 44.821487
230.771422 | 46.445824
236.4 | 47.891148
242.028563 | 48.529755
247.657141 | 45.611233
253.285703 | 45.049953
258.914281 | 45.942173
264.542844 | 49.082821
270.171438 | 51.087925
275.8 | 47.373005
281.428563 | 46.93998
287.057125 | 47.361095
292.685719 | 49.292522
298.314281 | 49.852161
303.942844 | 45.330845
309.571406 | 45.874718
315.2 | 47.266022
320.828563 | 48.473461
326.457125 | 49.111679
332.085719 | 45.559601
337.714281 | 44.74651
343.342844 | 45.611401
348.971406 | 46.81498
354.6 | 45.232872
360.228563 | 44.647549
365.857125 | 43.458473
371.485719 | 43.894608
377.114281 | 44.307667
382.742844 | 44.534721
388.371406 | 45.078026
394 | 45.744549
399.628563 | 44.091362
405.257125 | 44.610291
410.885719 | 45.749191
416.514281 | 49.349659
422.142844 | 49.552197
427.771406 | 44.342762
433.4 | 45.012913
439.028563 | 44.340252
444.657125 | 45.110905
450.285688 | 44.149399
455.914281 | 43.530308
461.542844 | 44.177376
467.171406 | 43.957985
472.8 | 41.436813
478.428563 | 40.117359
484.057125 | 39.598827
489.685688 | 39.690243
495.314281 | 39.482479
500.942844 | 40.53476
506.571406 | 41.447716
512.2 | 42.043129
517.828563 | 43.15733
523.457125 | 42.702202
529.085688 | 41.117954
534.71425 | 41.128922
540.342875 | 40.484211
545.971438 | 39.797367
551.6 | 39.994129
557.228563 | 39.752766
562.857125 | 39.602013
568.485688 | 38.787437
574.11425 | 39.33326
579.742813 | 42.6605
585.371438 | 44.270679
591 | 44.593193
596.628563 | 47.374367
602.257125 | 49.312866
607.885688 | 49.630428
613.51425 | 46.75853
619.142813 | 46.774857
624.771438 | 47.237717
630.4 | 48.126671
636.028563 | 50.091972
641.657125 | 48.04644
647.285688 | 47.306732
652.91425 | 47.110657
658.542813 | 48.814323
664.171438 | 48.684498
669.8 | 45.705502
675.428563 | 46.545357
681.057125 | 48.263767
686.685688 | 49.922726
692.31425 | 51.048069
697.942813 | 49.10117
703.571438 | 46.385044
709.2 | 47.723095
714.828563 | 50.372086
720.457125 | 51.609829
726.085688 | 51.357803
731.71425 | 48.439159
737.342813 | 49.862297
742.971438 | 51.193871
748.6 | 51.404194
754.228563 | 50.43235
759.857125 | 49.201981
765.485688 | 49.731819
771.11425 | 51.497604
776.742813 | 50.875835
782.371438 | 48.657417
788 | 50.380257