## Values
Fieldname | Fieldvalue | Fieldunit
DateTime | 5/8/2026 7:57:37 PM
Coating_BS_LimitMinAbs | 43 | g/m²
Coating_BS_Nominal | 43 | g/m²
CoilID | 823870

## LengthProfiles
Length [m] | LP_Coating_BS_Avg [g/m²]
0 | 55.7118
5.708029 | 55.55048
11.416059 | 53.543026
17.124088 | 52.764816
22.832117 | 51.839241
28.540146 | 49.502064
34.248176 | 50.752068
39.956203 | 52.14724
45.664234 | 49.947708
51.372266 | 48.328175
57.080293 | 45.980213
62.78832 | 47.672039
68.496352 | 46.175613
74.204383 | 46.446049
79.912406 | 46.98526
85.620438 | 47.593975
91.328469 | 48.637192
97.0365 | 46.338169
102.744531 | 46.453262
108.452555 | 47.698406
114.160586 | 48.266251
119.868617 | 48.772205
125.576641 | 48.851471
131.284672 | 45.186378
136.992703 | 45.660355
142.700734 | 46.962608
148.408766 | 47.798065
154.116797 | 48.935989
159.824813 | 48.20657
165.532844 | 48.600338
171.240875 | 48.78138
176.948906 | 47.182152
182.656938 | 46.758289
188.364969 | 46.436951
194.073 | 47.701916
199.781031 | 47.756962
205.489063 | 48.83923
211.197078 | 49.426224
216.905109 | 47.510605
222.613141 | 46.443096
228.321172 | 47.30228
234.029203 | 48.264427
239.737234 | 49.123013
245.445266 | 47.919914
251.153281 | 47.266617
256.861313 | 46.135456
262.569344 | 47.99403
268.277375 | 49.651249
273.985406 | 47.184151
279.693438 | 46.615421
285.401469 | 46.927887
291.1095 | 47.539364
296.817531 | 49.113857
302.525563 | 47.350639
308.233594 | 46.441212
313.941625 | 46.57618
319.649625 | 47.518829
325.357656 | 48.240112
331.065688 | 47.972572
336.773719 | 45.287682
342.48175 | 45.632034
348.189781 | 46.101696
353.897813 | 46.759521
359.605844 | 47.451672
365.313875 | 45.261616
371.021906 | 45.398315
376.729938 | 46.447102
382.437969 | 46.492584
388.146 | 45.020565
393.854031 | 44.982994
399.562063 | 44.279087
405.270094 | 44.536766
410.978125 | 44.423885
416.686125 | 44.614723
422.394156 | 44.300976
428.102188 | 44.554249
433.810219 | 44.804012
439.51825 | 47.573193
445.226281 | 48.481625
450.934313 | 44.065517
456.642344 | 44.009377
462.350375 | 42.258595
468.058406 | 42.24934
473.766438 | 41.934849
479.474469 | 41.4902
485.1825 | 41.269608
490.890531 | 40.669647
496.598563 | 41.193722
502.306563 | 44.245651
508.014594 | 43.439381
513.722625 | 42.45232
519.430656 | 42.074013
525.138688 | 41.957218
530.84675 | 41.817604
536.55475 | 42.045994
542.262813 | 42.127075
547.970813 | 42.953461
553.678813 | 43.937042
559.386875 | 44.130611
565.094875 | 44.819454
570.802938 | 46.118206
576.510938 | 47.455002
582.219 | 48.975204
587.927 | 49.610401
593.635063 | 47.522255
599.343063 | 48.250202
605.051125 | 48.503487
610.759125 | 49.226269
616.467188 | 49.904087
622.175188 | 47.487423
627.88325 | 47.44561
633.59125 | 47.097229
639.29925 | 48.406715
645.007313 | 48.949188
650.715313 | 47.944244
656.423375 | 46.36248
662.131375 | 46.71397
667.839438 | 47.457958
673.547438 | 48.435394
679.2555 | 49.3946
684.9635 | 48.015472
690.671563 | 46.54818
696.379563 | 46.926842
702.087625 | 47.525051
707.795625 | 48.773361
713.503688 | 48.612564
719.211688 | 47.423721
724.91975 | 47.434536
730.62775 | 46.413025
736.33575 | 47.848961
742.043813 | 48.722843
747.751813 | 47.086864
753.459875 | 45.164711
759.167875 | 45.242428
764.875938 | 46.185413
770.583938 | 47.578365
776.292 | 48.790829
782 | 49.451965