## Values
Fieldname | Fieldvalue | Fieldunit
DateTime | 5/8/2026 8:54:04 PM
Coating_BS_LimitMinAbs | 43 | g/m²
Coating_BS_Nominal | 43 | g/m²
CoilID | 823170

## LengthProfiles
Length [m] | LP_Coating_BS_Avg [g/m²]
0 | 54.72506
5.933333 | 54.31007
11.866667 | 49.386761
17.8 | 45.773636
23.733334 | 45.480709
29.666668 | 45.799862
35.6 | 46.850754
41.533336 | 47.394711
47.466668 | 46.043968
53.4 | 45.22979
59.333336 | 46.289257
65.266668 | 48.850342
71.2 | 44.966717
77.133336 | 45.382015
83.066672 | 47.014168
89 | 46.772411
94.933336 | 46.953503
100.866672 | 44.606651
106.8 | 44.127571
112.733336 | 45.415089
118.666672 | 45.68832
124.6 | 46.378075
130.533336 | 47.239849
136.466672 | 44.384186
142.4 | 43.910095
148.333344 | 43.57803
154.266672 | 44.24263
160.2 | 45.926083
166.133344 | 45.554535
172.066672 | 44.240799
178 | 43.767723
183.933344 | 43.166843
189.866672 | 45.160534
195.8 | 45.701496
201.733344 | 44.485222
207.666672 | 43.763958
213.6 | 45.003094
219.533344 | 45.380444
225.466672 | 46.322845
231.4 | 46.062489
237.333344 | 44.089283
243.266672 | 43.827541
249.2 | 42.728031
255.133344 | 42.919716
261.066672 | 44.820717
267 | 45.388485
272.933344 | 45.297825
278.866688 | 44.299358
284.8 | 43.557796
290.733344 | 44.267853
296.666688 | 45.309608
302.6 | 44.593555
308.533344 | 44.718472
314.466688 | 43.780758
320.4 | 44.165264
326.333344 | 45.418167
332.266688 | 45.266327
338.2 | 44.81295
344.133344 | 42.54781
350.066688 | 42.471886
356 | 43.959236
361.933344 | 44.224609
367.866688 | 44.450058
373.8 | 43.081535
379.733344 | 42.202702
385.666688 | 41.797569
391.6 | 42.837856
397.533344 | 42.836124
403.466688 | 43.140011
409.4 | 43.279198
415.333344 | 43.494934
421.266688 | 44.120369
427.2 | 44.089966
433.133344 | 43.65089
439.066688 | 45.218727
445 | 45.155376
450.933344 | 42.060249
456.866688 | 42.126198
462.8 | 42.82925
468.733344 | 42.972046
474.666688 | 43.148727
480.6 | 43.013531
486.533344 | 42.789089
492.466688 | 42.839191
498.4 | 42.218967
504.333344 | 42.319424
510.266688 | 42.375961
516.2 | 42.239071
522.133344 | 42.262691
528.066688 | 41.839634
534 | 42.175804
539.933375 | 43.570709
545.866688 | 43.105946
551.8 | 44.023869
557.733375 | 43.44709
563.666688 | 43.388958
569.6 | 43.465378
575.533375 | 43.420387
581.466688 | 43.145046
587.4 | 44.199955
593.333375 | 44.783344
599.266688 | 45.374279
605.2 | 46.010986
611.133375 | 46.383614
617.066688 | 47.39241
623 | 47.263935
628.933375 | 45.451122
634.866688 | 46.37154
640.8 | 46.848244
646.733375 | 46.277416
652.666688 | 47.872566
658.6 | 45.983078
664.533375 | 44.869141
670.466688 | 44.586128
676.4 | 44.955948
682.333375 | 45.881866
688.266688 | 46.285091
694.2 | 44.747635
700.133375 | 44.280392
706.066688 | 44.482422
712 | 45.827988
717.933375 | 46.30732
723.866688 | 45.168465
729.8 | 43.829914
735.733375 | 43.699753
741.666688 | 44.410381
747.6 | 45.893135
753.533375 | 45.295742
759.466688 | 43.361378
765.4 | 44.053669
771.333375 | 44.501972
777.266688 | 45.258892
783.2 | 45.480564
789.133375 | 44.132187
795.066688 | 43.267593
801 | 43.953232