## Values
Fieldname | Fieldvalue | Fieldunit
DateTime | 5/8/2026 9:51:43 PM
Coating_BS_LimitMinAbs | 43 | g/m²
Coating_BS_Nominal | 43 | g/m²
CoilID | 824410

## LengthProfiles
Length [m] | LP_Coating_BS_Avg [g/m²]
0 | 58.943577
5.855072 | 58.249493
11.710145 | 49.572098
17.565217 | 46.466034
23.420289 | 46.821815
29.275361 | 46.986195
35.130434 | 44.828686
40.985508 | 44.547771
46.840578 | 46.493614
52.695648 | 47.696663
58.550723 | 47.309738
64.405797 | 46.535507
70.260867 | 45.32729
76.115938 | 45.418079
81.971016 | 47.368996
87.826086 | 46.805996
93.681156 | 47.627171
99.536227 | 46.292053
105.391297 | 45.644238
111.246375 | 46.912323
117.101445 | 47.023483
122.956516 | 47.30946
128.811594 | 47.46167
134.666656 | 46.30801
140.521734 | 46.429085
146.376813 | 47.665962
152.231875 | 46.994427
158.086953 | 47.657211
163.942031 | 47.371792
169.797094 | 45.56329
175.652172 | 46.500103
181.507234 | 47.574833
187.362313 | 47.381332
193.217391 | 47.383999
199.072453 | 46.788723
204.927531 | 46.053619
210.782594 | 46.773682
216.637672 | 47.144299
222.49275 | 47.682766
228.347813 | 46.389801
234.202891 | 46.477627
240.057969 | 46.564228
245.913031 | 47.444878
251.768109 | 46.937687
257.623188 | 46.830505
263.47825 | 45.733578
269.333313 | 45.55452
275.188406 | 46.909321
281.043469 | 47.053642
286.898531 | 47.071476
292.753625 | 45.462337
298.608688 | 45.544338
304.46375 | 46.058884
310.318844 | 46.774921
316.173906 | 46.971336
322.028969 | 45.505661
327.884063 | 45.484436
333.739125 | 44.827724
339.594188 | 44.245819
345.44925 | 45.515228
351.304344 | 45.171528
357.159406 | 45.347607
363.014469 | 45.527279
368.869563 | 44.559822
374.724625 | 44.277386
380.579688 | 44.82851
386.434781 | 44.51828
392.289844 | 44.160812
398.144906 | 45.43784
404 | 45.34771
409.855063 | 46.00639
415.710125 | 46.291801
421.565188 | 46.098816
427.420281 | 44.880749
433.275344 | 43.874882
439.130406 | 43.799194
444.9855 | 43.662033
450.840563 | 44.082745
456.695625 | 43.74641
462.550719 | 43.910419
468.405781 | 43.908028
474.260844 | 43.74242
480.115938 | 43.760746
485.971 | 43.874065
491.826063 | 43.311146
497.681156 | 43.373867
503.536219 | 43.521626
509.391281 | 43.05991
515.246375 | 42.7855
521.101438 | 43.836346
526.9565 | 43.46468
532.811563 | 43.314152
538.666625 | 44.381077
544.52175 | 45.302299
550.376813 | 45.806057
556.231875 | 46.089218
562.086938 | 46.135658
567.942 | 46.152
573.797063 | 48.479271
579.652125 | 49.229778
585.50725 | 49.270004
591.362313 | 50.636501
597.217375 | 49.959438
603.072438 | 50.077915
608.9275 | 51.276783
614.782563 | 50.119926
620.637688 | 49.182587
626.49275 | 51.031696
632.347813 | 50.242805
638.202875 | 51.010986
644.057938 | 51.629955
649.913 | 51.290298
655.768125 | 50.917175
661.623188 | 50.781208
667.47825 | 49.895527
673.333313 | 49.747929
679.188375 | 50.340332
685.043438 | 47.695919
690.8985 | 48.402332
696.753625 | 49.264992
702.608688 | 48.061501
708.46375 | 47.556694
714.318813 | 48.031445
720.173875 | 48.168575
726.028938 | 47.839581
731.884063 | 47.570152
737.739125 | 47.74506
743.594188 | 47.866104
749.44925 | 48.746643
755.304313 | 47.666126
761.159375 | 46.752121
767.014438 | 47.114971
772.869563 | 46.584221
778.724625 | 47.256119
784.579688 | 48.024433
790.43475 | 45.689495
796.289813 | 45.281654
802.144875 | 45.726551
808 | 46.126202