## Values
Fieldname | Fieldvalue | Fieldunit
DateTime | 5/8/2026 10:48:28 PM
Coating_BS_LimitMinAbs | 43 | g/m²
Coating_BS_Nominal | 43 | g/m²
CoilID | 825000

## LengthProfiles
Length [m] | LP_Coating_BS_Avg [g/m²]
0 | 62.786793
5.933333 | 62.076176
11.866667 | 53.80727
17.8 | 48.892509
23.733334 | 49.368088
29.666668 | 47.853413
35.6 | 47.8367
41.533336 | 49.156693
47.466668 | 49.406162
53.4 | 49.572769
59.333336 | 48.418362
65.266668 | 49.843315
71.2 | 48.655048
77.133336 | 48.535736
83.066672 | 50.204151
89 | 50.889656
94.933336 | 49.936726
100.866672 | 49.224655
106.8 | 49.231323
112.733336 | 49.690689
118.666672 | 49.906322
124.6 | 50.59642
130.533336 | 50.439007
136.466672 | 50.187702
142.4 | 49.88686
148.333344 | 49.313103
154.266672 | 49.93214
160.2 | 49.899918
166.133344 | 50.178314
172.066672 | 50.194046
178 | 49.02721
183.933344 | 48.727516
189.866672 | 50.14967
195.8 | 50.53389
201.733344 | 50.864517
207.666672 | 50.521507
213.6 | 48.989815
219.533344 | 50.44846
225.466672 | 50.33548
231.4 | 49.787918
237.333344 | 50.064812
243.266672 | 49.277519
249.2 | 48.897594
255.133344 | 48.979156
261.066672 | 49.881279
267 | 50.442204
272.933344 | 49.463085
278.866688 | 48.491524
284.8 | 49.231682
290.733344 | 49.111561
296.666688 | 49.750587
302.6 | 50.080853
308.533344 | 48.822407
314.466688 | 48.226078
320.4 | 49.184456
326.333344 | 49.208733
332.266688 | 49.859699
338.2 | 49.501541
344.133344 | 48.553764
350.066688 | 48.831791
356 | 48.57029
361.933344 | 48.771545
367.866688 | 49.148777
373.8 | 48.970009
379.733344 | 47.663403
385.666688 | 47.689598
391.6 | 47.591057
397.533344 | 46.94376
403.466688 | 46.699951
409.4 | 46.808033
415.333344 | 47.78059
421.266688 | 47.71067
427.2 | 47.369446
433.133344 | 46.278969
439.066688 | 45.680416
445 | 45.875912
450.933344 | 46.800224
456.866688 | 46.146294
462.8 | 45.778206
468.733344 | 46.205193
474.666688 | 45.973125
480.6 | 45.867569
486.533344 | 46.129787
492.466688 | 45.586224
498.4 | 45.16832
504.333344 | 45.285595
510.266688 | 44.942333
516.2 | 45.677467
522.133344 | 45.103123
528.066688 | 45.044312
534 | 46.177593
539.933375 | 46.557465
545.866688 | 46.678947
551.8 | 47.925983
557.733375 | 47.584236
563.666688 | 48.010929
569.6 | 50.034382
575.533375 | 51.075008
581.466688 | 50.823383
587.4 | 50.603058
593.333375 | 51.058399
599.266688 | 51.597595
605.2 | 51.642036
611.133375 | 50.322601
617.066688 | 50.966408
623 | 50.656601
628.933375 | 51.929474
634.866688 | 51.058857
640.8 | 49.646576
646.733375 | 49.683773
652.666688 | 49.777214
658.6 | 49.749821
664.533375 | 50.155327
670.466688 | 49.113834
676.4 | 48.446899
682.333375 | 48.398521
688.266688 | 49.503719
694.2 | 50.413605
700.133375 | 48.758602
706.066688 | 48.51107
712 | 49.26363
717.933375 | 49.155529
723.866688 | 49.055042
729.8 | 49.164078
735.733375 | 47.435337
741.666688 | 47.728416
747.6 | 47.250946
753.533375 | 48.249004
759.466688 | 49.014626
765.4 | 47.156689
771.333375 | 47.373306
777.266688 | 47.281857
783.2 | 47.788715
789.133375 | 48.516964
795.066688 | 47.981644
801 | 46.125229