## Values
Fieldname | Fieldvalue | Fieldunit
DateTime | 5/9/2026 12:40:51 AM
Coating_BS_LimitMinAbs | 43 | g/m²
Coating_BS_Nominal | 43 | g/m²
CoilID | 824290

## LengthProfiles
Length [m] | LP_Coating_BS_Avg [g/m²]
0 | 72.502174
5.934307 | 71.248016
11.868613 | 57.452267
17.80292 | 52.240547
23.737227 | 51.421219
29.671533 | 55.554264
35.60584 | 52.236328
41.540148 | 51.339546
47.474453 | 51.28286
53.408758 | 52.135727
59.343066 | 50.354393
65.277375 | 52.187119
71.21168 | 51.647072
77.145984 | 50.558338
83.080297 | 51.35651
89.014602 | 51.279934
94.948906 | 50.956165
100.883211 | 50.64941
106.817516 | 50.720947
112.751828 | 49.832439
118.686133 | 50.47411
124.620438 | 49.199978
130.55475 | 48.934521
136.489047 | 47.20467
142.423359 | 47.229214
148.357672 | 46.64658
154.291969 | 47.960815
160.226281 | 48.032001
166.160594 | 48.471855
172.094891 | 48.409283
178.029203 | 47.836918
183.9635 | 47.848637
189.897813 | 48.36797
195.832125 | 48.242672
201.766422 | 49.475586
207.700734 | 48.072697
213.635031 | 48.47567
219.569344 | 47.739559
225.503656 | 47.886696
231.437953 | 48.855225
237.372266 | 48.143269
243.306578 | 47.93248
249.240875 | 48.430721
255.175188 | 48.425377
261.1095 | 48.414089
267.043813 | 48.328831
272.978094 | 48.680241
278.912406 | 49.227882
284.846719 | 49.716877
290.781031 | 49.100018
296.715344 | 49.470741
302.649625 | 49.718349
308.583938 | 48.966316
314.51825 | 50.514164
320.452563 | 49.512047
326.386875 | 49.099667
332.321188 | 49.052593
338.255469 | 49.321102
344.189781 | 49.040455
350.124094 | 49.036648
356.058406 | 46.404125
361.992719 | 46.298923
367.927 | 46.339741
373.861313 | 45.405334
379.795625 | 45.409729
385.729938 | 44.428696
391.66425 | 44.491905
397.598531 | 44.971699
403.532844 | 45.145283
409.467156 | 44.95734
415.401469 | 45.94796
421.335781 | 46.244751
427.270063 | 47.551239
433.204375 | 46.883167
439.138688 | 46.308495
445.073 | 47.37616
451.007313 | 47.407612
456.941625 | 48.053688
462.875906 | 47.828911
468.810219 | 47.640114
474.744531 | 47.322941
480.678844 | 46.896355
486.613156 | 46.286575
492.547438 | 46.254635
498.48175 | 46.168148
504.416063 | 45.840107
510.350375 | 46.854954
516.284688 | 46.346603
522.219 | 47.35574
528.153313 | 48.221916
534.087625 | 50.532177
540.021875 | 50.137436
545.956188 | 51.831348
551.8905 | 51.664185
557.824813 | 52.596649
563.759125 | 52.189831
569.693438 | 50.545815
575.62775 | 50.863396
581.562063 | 52.102184
587.496375 | 51.871819
593.430688 | 52.315102
599.365 | 51.03698
605.29925 | 51.675529
611.233563 | 52.643433
617.167875 | 52.325596
623.102188 | 51.858788
629.0365 | 52.306015
634.970813 | 51.43079
640.905125 | 53.252556
646.839438 | 53.148693
652.77375 | 51.389481
658.708063 | 52.221912
664.642375 | 52.359142
670.576625 | 51.622833
676.510938 | 51.90733
682.44525 | 51.038013
688.379563 | 51.763126
694.313875 | 51.548443
700.248188 | 51.634079
706.1825 | 51.393673
712.116813 | 51.633339
718.051125 | 50.927444
723.985438 | 50.950974
729.919688 | 50.190323
735.854 | 50.790115
741.788313 | 51.343304
747.722625 | 50.310074
753.656938 | 49.483513
759.59125 | 50.617882
765.525563 | 50.33968
771.459875 | 50.357738
777.394188 | 50.529842
783.3285 | 49.449844
789.262813 | 50.607777
795.197063 | 49.612659
801.131375 | 49.828762
807.065688 | 53.517063
813 | 49.812923