## Values
Fieldname | Fieldvalue | Fieldunit
DateTime | 5/9/2026 1:36:17 AM
Coating_BS_LimitMinAbs | 43 | g/m²
Coating_BS_Nominal | 43 | g/m²
CoilID | 824150

## LengthProfiles
Length [m] | LP_Coating_BS_Avg [g/m²]
0 | 60.848663
5.931818 | 60.096184
11.863637 | 51.676498
17.795455 | 50.079327
23.727273 | 49.788952
29.659092 | 50.514725
35.59091 | 50.208092
41.522727 | 49.983757
47.454547 | 48.45993
53.386367 | 48.866596
59.318184 | 50.190651
65.25 | 49.744144
71.18182 | 49.150127
77.113641 | 48.853485
83.045453 | 49.314133
88.977273 | 49.651566
94.909094 | 48.898872
100.840914 | 48.693226
106.772734 | 48.045208
112.704547 | 48.713001
118.636367 | 49.158257
124.568188 | 49.511292
130.5 | 49.419411
136.431828 | 50.72694
142.363641 | 48.705433
148.295453 | 49.439064
154.227281 | 49.278969
160.159094 | 49.073841
166.090906 | 50.231361
172.022734 | 50.208893
177.954547 | 48.961571
183.886375 | 49.50024
189.818188 | 49.498745
195.75 | 49.853783
201.681828 | 50.285831
207.613641 | 49.405437
213.545469 | 48.822941
219.477281 | 49.245041
225.409094 | 49.483498
231.340922 | 49.449493
237.272734 | 48.6064
243.204547 | 48.678272
249.136375 | 49.42662
255.068188 | 49.146744
261 | 49.627266
266.931813 | 48.906475
272.863656 | 48.660778
278.795469 | 48.493801
284.727281 | 49.828236
290.659094 | 49.686333
296.590906 | 49.147121
302.52275 | 49.22163
308.454563 | 48.758621
314.386375 | 48.978184
320.318188 | 49.195671
326.25 | 49.182667
332.181813 | 47.133751
338.113656 | 46.633339
344.045469 | 46.083881
349.977281 | 46.901741
355.909094 | 46.699306
361.840906 | 46.861767
367.77275 | 45.760208
373.704563 | 45.515827
379.636375 | 45.375813
385.568188 | 45.523418
391.5 | 45.330791
397.431844 | 45.283516
403.363656 | 45.133331
409.295469 | 45.108883
415.227281 | 46.202679
421.159094 | 46.136059
427.090938 | 47.395557
433.02275 | 46.97966
438.954563 | 45.208969
444.886375 | 45.679779
450.818188 | 45.599472
456.75 | 45.402203
462.681844 | 45.925972
468.613656 | 45.699936
474.545469 | 45.434814
480.477281 | 45.75806
486.409094 | 45.915932
492.340938 | 46.500187
498.27275 | 46.459328
504.204563 | 45.797421
510.136375 | 47.628323
516.068188 | 46.710541
522 | 46.762802
527.931813 | 46.72765
533.863625 | 46.28883
539.7955 | 45.790329
545.727313 | 45.673431
551.659125 | 45.934044
557.590938 | 45.221935
563.52275 | 45.60873
569.454563 | 45.369297
575.386375 | 46.472923
581.318188 | 47.277901
587.25 | 47.816612
593.181813 | 47.762562
599.113625 | 47.386047
605.0455 | 47.748814
610.977313 | 48.909523
616.909125 | 50.516605
622.840938 | 51.218315
628.77275 | 51.006088
634.704563 | 51.161709
640.636375 | 51.170055
646.568188 | 50.74836
652.5 | 50.293587
658.431813 | 49.433289
664.363625 | 48.725754
670.2955 | 49.17234
676.227313 | 50.157631
682.159125 | 49.835274
688.090938 | 48.553379
694.02275 | 49.095772
699.954563 | 49.452557
705.886375 | 49.478058
711.818188 | 49.149525
717.75 | 48.412445
723.681813 | 48.807465
729.613688 | 48.893009
735.5455 | 49.481262
741.477313 | 50.420113
747.409125 | 48.55172
753.340938 | 47.632614
759.27275 | 47.119572
765.204563 | 47.721348
771.136375 | 47.735256
777.068188 | 48.243668
783 | 46.79377