## Values
Fieldname | Fieldvalue | Fieldunit
DateTime | 5/9/2026 2:31:42 AM
Coating_BS_LimitMinAbs | 43 | g/m²
Coating_BS_Nominal | 43 | g/m²
CoilID | 824230

## LengthProfiles
Length [m] | LP_Coating_BS_Avg [g/m²]
0 | 71.095871
5.931818 | 70.356224
11.863637 | 61.261841
17.795455 | 50.481518
23.727273 | 47.938694
29.659092 | 48.893867
35.59091 | 49.012314
41.522727 | 48.139866
47.454547 | 47.083778
53.386367 | 46.581043
59.318184 | 47.221981
65.25 | 47.85461
71.18182 | 46.22023
77.113641 | 46.672287
83.045453 | 46.290771
88.977273 | 46.316181
94.909094 | 47.601631
100.840914 | 46.9095
106.772734 | 45.991932
112.704547 | 45.801395
118.636367 | 46.584061
124.568188 | 47.067513
130.5 | 47.69825
136.431828 | 47.125793
142.363641 | 46.508045
148.295453 | 46.958641
154.227281 | 46.887821
160.159094 | 47.019302
166.090906 | 46.683628
172.022734 | 44.937237
177.954547 | 45.894493
183.886375 | 45.971462
189.818188 | 46.424202
195.75 | 47.269836
201.681828 | 46.2658
207.613641 | 46.621956
213.545469 | 46.060383
219.477281 | 46.842278
225.409094 | 47.337223
231.340922 | 46.611702
237.272734 | 45.624531
243.204547 | 46.376266
249.136375 | 46.483952
255.068188 | 46.508389
261 | 46.467743
266.931813 | 45.850517
272.863656 | 46.076172
278.795469 | 46.181309
284.727281 | 46.584557
290.659094 | 47.384743
296.590906 | 46.459522
302.52275 | 46.918285
308.454563 | 46.789452
314.386375 | 46.029121
320.318188 | 46.095043
326.25 | 46.009041
332.181813 | 45.485077
338.113656 | 45.027313
344.045469 | 44.817509
349.977281 | 44.923294
355.909094 | 45.251106
361.840906 | 44.245113
367.77275 | 44.11927
373.704563 | 44.955242
379.636375 | 44.888245
385.568188 | 44.152264
391.5 | 44.470646
397.431844 | 45.25568
403.363656 | 46.061432
409.295469 | 45.043701
415.227281 | 43.081604
421.159094 | 43.356808
427.090938 | 43.312889
433.02275 | 43.09761
438.954563 | 43.265347
444.886375 | 42.996861
450.818188 | 42.9277
456.75 | 43.295006
462.681844 | 42.838959
468.613656 | 43.336246
474.545469 | 42.938328
480.477281 | 42.555851
486.409094 | 42.585045
492.340938 | 42.65229
498.27275 | 42.719646
504.204563 | 44.582691
510.136375 | 45.357349
516.068188 | 46.03458
522 | 47.434422
527.931813 | 48.57856
533.863625 | 48.947872
539.7955 | 48.354324
545.727313 | 47.237556
551.659125 | 48.09547
557.590938 | 47.460884
563.52275 | 47.445324
569.454563 | 48.461388
575.386375 | 48.118889
581.318188 | 48.218449
587.25 | 47.463223
593.181813 | 47.386589
599.113625 | 47.951466
605.0455 | 47.999306
610.977313 | 48.348484
616.909125 | 47.470131
622.840938 | 48.068935
628.77275 | 47.688049
634.704563 | 49.106064
640.636375 | 48.051952
646.568188 | 48.481956
652.5 | 47.234779
658.431813 | 47.662975
664.363625 | 47.993256
670.2955 | 47.866184
676.227313 | 47.797905
682.159125 | 47.114468
688.090938 | 46.863419
694.02275 | 47.193558
699.954563 | 47.786865
705.886375 | 48.219288
711.818188 | 47.040062
717.75 | 47.433678
723.681813 | 47.226799
729.613688 | 47.503162
735.5455 | 47.777054
741.477313 | 47.054028
747.409125 | 46.14238
753.340938 | 45.714935
759.27275 | 46.832878
765.204563 | 46.827148
771.136375 | 45.368839
777.068188 | 43.934292
783 | 45.114922