## Values
Fieldname | Fieldvalue | Fieldunit
DateTime | 5/9/2026 3:29:32 AM
Coating_BS_LimitMinAbs | 43 | g/m²
Coating_BS_Nominal | 43 | g/m²
CoilID | 824080

## LengthProfiles
Length [m] | LP_Coating_BS_Avg [g/m²]
0 | 69.168823
5.847826 | 67.749336
11.695652 | 50.35186
17.543479 | 48.422523
23.391305 | 46.5886
29.239131 | 45.724712
35.086957 | 45.932301
40.934781 | 46.787437
46.782609 | 46.974197
52.630438 | 47.543987
58.478262 | 45.362862
64.326086 | 46.699978
70.173914 | 45.884663
76.021742 | 45.552845
81.869563 | 46.681759
87.717391 | 48.574928
93.565219 | 47.021568
99.413047 | 47.259773
105.260875 | 45.967762
111.108695 | 46.443405
116.956523 | 48.622505
122.804352 | 47.519264
128.652172 | 47.680679
134.5 | 48.339256
140.347828 | 47.031689
146.195656 | 47.872578
152.043484 | 47.882374
157.891313 | 47.697239
163.739125 | 48.441486
169.586953 | 48.252373
175.434781 | 46.66478
181.282609 | 47.265667
187.130438 | 47.227768
192.978266 | 47.648724
198.826094 | 48.154961
204.673922 | 47.293282
210.52175 | 46.767551
216.369563 | 46.896015
222.217391 | 47.195492
228.065219 | 47.259697
233.913047 | 46.956516
239.760875 | 46.600113
245.608703 | 47.529202
251.456531 | 47.19627
257.304344 | 47.299496
263.152188 | 47.21711
269 | 47.027649
274.847844 | 46.464825
280.695656 | 47.226601
286.543469 | 47.287128
292.391313 | 48.230648
298.239125 | 46.947021
304.086969 | 45.848423
309.934781 | 47.348358
315.782625 | 47.464302
321.630438 | 47.775433
327.47825 | 46.763168
333.326094 | 45.622513
339.173906 | 44.958405
345.02175 | 45.049675
350.869563 | 43.928799
356.717406 | 43.920086
362.565219 | 44.459797
368.413063 | 43.963089
374.260875 | 44.644905
380.108688 | 44.022476
385.956531 | 43.609543
391.804344 | 44.193275
397.652188 | 44.697922
403.5 | 44.293007
409.347844 | 45.504223
415.195656 | 45.504234
421.0435 | 45.649475
426.891313 | 45.014652
432.739125 | 43.800568
438.586969 | 44.117249
444.434781 | 43.984272
450.282625 | 43.686962
456.130438 | 44.487568
461.978281 | 43.888931
467.826094 | 44.464996
473.673906 | 45.583027
479.52175 | 45.692791
485.369563 | 46.018581
491.217406 | 45.986942
497.065219 | 46.778847
502.913063 | 46.931499
508.760875 | 47.773304
514.608688 | 47.641762
520.456531 | 47.145191
526.304375 | 47.342571
532.152188 | 46.97728
538 | 47.619347
543.847813 | 47.793613
549.695688 | 48.255783
555.5435 | 47.334454
561.391313 | 46.657074
567.239125 | 46.333984
573.086938 | 45.600975
578.934813 | 46.102921
584.782625 | 44.822338
590.630438 | 44.589111
596.47825 | 45.156097
602.326125 | 44.74696
608.173938 | 44.524734
614.02175 | 46.146698
619.869563 | 46.527611
625.717375 | 47.162491
631.56525 | 48.285942
637.413063 | 47.987831
643.260875 | 49.039211
649.108688 | 49.273373
654.9565 | 49.180466
660.804375 | 49.422337
666.652188 | 47.650963
672.5 | 47.769142
678.347813 | 47.663128
684.195688 | 47.516834
690.0435 | 48.011734
695.891313 | 48.407681
701.739125 | 48.12888
707.586938 | 47.805943
713.434813 | 48.397469
719.282625 | 47.777805
725.130438 | 48.625027
730.97825 | 48.002609
736.826125 | 46.967125
742.673938 | 47.360966
748.52175 | 47.956055
754.369563 | 47.706284
760.217375 | 46.718521
766.06525 | 46.726696
771.913063 | 47.280888
777.760875 | 47.711582
783.608688 | 47.973446
789.456563 | 47.303535
795.304375 | 45.518295
801.152188 | 46.616917
807 | 47.532356