## Values
Fieldname | Fieldvalue | Fieldunit
DateTime | 5/9/2026 5:23:14 AM
Coating_BS_LimitMinAbs | 43 | g/m²
Coating_BS_Nominal | 43 | g/m²
CoilID | 824050

## LengthProfiles
Length [m] | LP_Coating_BS_Avg [g/m²]
0 | 76.429436
5.933824 | 76.059868
11.867647 | 64.594673
17.801471 | 62.054722
23.735295 | 62.979836
29.669119 | 60.674221
35.602941 | 63.087307
41.536766 | 63.191647
47.47059 | 64.55069
53.404414 | 65.892487
59.338238 | 65.836723
65.272063 | 65.238762
71.205883 | 58.941471
77.139711 | 61.53437
83.073531 | 59.440861
89.007359 | 62.936134
94.94118 | 63.023106
100.875 | 62.7318
106.808828 | 60.582375
112.742648 | 61.488377
118.676477 | 62.023037
124.610297 | 63.182487
130.544125 | 64.123924
136.477953 | 61.558678
142.411766 | 61.084797
148.345594 | 61.192413
154.279422 | 63.002441
160.213234 | 64.313599
166.147063 | 62.340923
172.080891 | 60.681103
178.014719 | 62.345127
183.948531 | 62.934536
189.882359 | 63.759205
195.816188 | 62.334
201.75 | 60.694599
207.683828 | 60.632706
213.617656 | 62.355995
219.551484 | 62.464432
225.485297 | 63.664219
231.419125 | 60.254776
237.352953 | 59.89537
243.286766 | 61.487335
249.220594 | 62.850498
255.154422 | 63.492989
261.08825 | 60.739216
267.022063 | 61.185268
272.955906 | 61.574753
278.889719 | 62.426723
284.823531 | 62.297943
290.757375 | 62.208416
296.691188 | 61.264175
302.625 | 61.739906
308.558844 | 62.045574
314.492656 | 62.202793
320.426469 | 62.6968
326.360313 | 61.118137
332.294125 | 60.481262
338.227938 | 62.344673
344.161781 | 62.267796
350.095594 | 59.316734
356.029438 | 59.746571
361.96325 | 60.04089
367.897063 | 60.079433
373.830906 | 60.547169
379.764719 | 61.049168
385.698531 | 60.801636
391.632375 | 60.839813
397.566188 | 60.457481
403.5 | 61.586678
409.433844 | 62.691895
415.367656 | 61.799488
421.3015 | 63.837849
427.235313 | 65.120575
433.169125 | 59.50256
439.102969 | 57.672562
445.036781 | 57.565353
450.970594 | 59.752232
456.904438 | 59.702732
462.83825 | 61.554146
468.772063 | 62.542564
474.705906 | 62.238029
480.639719 | 62.224579
486.573531 | 63.150589
492.507375 | 62.671211
498.441188 | 63.334396
504.375031 | 63.062302
510.308844 | 63.25391
516.242656 | 62.61549
522.1765 | 61.839317
528.110313 | 61.695335
534.044125 | 62.107056
539.977938 | 61.653503
545.911813 | 61.551109
551.845625 | 61.8755
557.779438 | 61.76651
563.71325 | 61.213497
569.647063 | 60.760612
575.580875 | 61.131348
581.51475 | 61.189205
587.448563 | 61.39259
593.382375 | 61.674389
599.316188 | 62.508774
605.25 | 62.205978
611.183875 | 62.951488
617.117688 | 64.695747
623.0515 | 65.393791
628.985313 | 65.220795
634.919125 | 63.586391
640.852938 | 62.138905
646.786813 | 64.917793
652.720625 | 66.046364
658.654438 | 65.611168
664.58825 | 65.551308
670.522063 | 63.298073
676.455875 | 63.659744
682.38975 | 65.571709
688.323563 | 66.106873
694.257375 | 66.319733
700.191188 | 63.913143
706.125 | 62.954304
712.058875 | 64.811325
717.992688 | 65.833839
723.9265 | 66.225266
729.860313 | 65.135223
735.794125 | 63.24284
741.727938 | 63.968643
747.661813 | 65.966797
753.595625 | 65.674911
759.529438 | 64.71479
765.46325 | 64.578278
771.397063 | 62.940136
777.330938 | 65.840088
783.26475 | 67.105156
789.198563 | 67.820518
795.132375 | 65.289703
801.066188 | 64.463577
807 | 66.850037