## Values
Fieldname | Fieldvalue | Fieldunit
DateTime | 5/9/2026 6:18:31 AM
Coating_BS_LimitMinAbs | 43 | g/m²
Coating_BS_Nominal | 43 | g/m²
CoilID | 825140

## LengthProfiles
Length [m] | LP_Coating_BS_Avg [g/m²]
0 | 93.319366
5.931818 | 90.633499
11.863637 | 61.521568
17.795455 | 65.134354
23.727273 | 65.764084
29.659092 | 64.654114
35.59091 | 62.273026
41.522727 | 62.779884
47.454547 | 65.326347
53.386367 | 65.357506
59.318184 | 65.228416
65.25 | 66.156189
71.18182 | 62.906898
77.113641 | 63.022583
83.045453 | 65.062881
88.977273 | 65.717262
94.909094 | 65.956001
100.840914 | 62.690842
106.772734 | 62.318714
112.704547 | 63.597725
118.636367 | 63.807175
124.568188 | 65.048065
130.5 | 65.477509
136.431828 | 62.254059
142.363641 | 62.366547
148.295453 | 63.653767
154.227281 | 64.793869
160.159094 | 65.826828
166.090906 | 65.337929
172.022734 | 61.853832
177.954547 | 62.877338
183.886375 | 64.063812
189.818188 | 64.627548
195.75 | 65.364471
201.681828 | 64.633621
207.613641 | 62.50901
213.545469 | 62.334736
219.477281 | 63.620895
225.409094 | 65.40979
231.340922 | 65.062202
237.272734 | 62.278885
243.204547 | 62.470284
249.136375 | 63.247902
255.068188 | 63.887398
261 | 65.483238
266.931813 | 63.083103
272.863656 | 62.109558
278.795469 | 61.650246
284.727281 | 63.848984
290.659094 | 65.396652
296.590906 | 64.667969
302.52275 | 61.960461
308.454563 | 61.970764
314.386375 | 63.282639
320.318188 | 63.132774
326.25 | 62.780079
332.181813 | 62.639851
338.113656 | 63.867973
344.045469 | 64.040825
349.977281 | 63.15971
355.909094 | 64.096428
361.840906 | 63.761772
367.77275 | 63.500538
373.704563 | 65.195648
379.636375 | 63.962265
385.568188 | 65.574203
391.5 | 66.608025
397.431844 | 67.256241
403.363656 | 68.144157
409.295469 | 63.975685
415.227281 | 62.835613
421.159094 | 62.390965
427.090938 | 62.723812
433.02275 | 63.17252
438.954563 | 63.885788
444.886375 | 64.418015
450.818188 | 64.274605
456.75 | 64.340981
462.681844 | 62.99342
468.613656 | 63.302742
474.545469 | 63.305656
480.477281 | 62.144283
486.409094 | 63.308208
492.340938 | 62.583843
498.27275 | 62.050568
504.204563 | 62.237141
510.136375 | 60.918289
516.068188 | 61.383789
522 | 61.821774
527.931813 | 60.981209
533.863625 | 62.30994
539.7955 | 62.802887
545.727313 | 62.420486
551.659125 | 64.246307
557.590938 | 64.320885
563.52275 | 63.764153
569.454563 | 64.110786
575.386375 | 61.592327
581.318188 | 62.013386
587.25 | 63.705296
593.181813 | 64.875427
599.113625 | 65.573586
605.0455 | 64.757271
610.977313 | 62.541157
616.909125 | 63.002731
622.840938 | 64.267342
628.77275 | 64.696823
634.704563 | 64.123268
640.636375 | 61.864895
646.568188 | 59.421776
652.5 | 59.856522
658.431813 | 61.412399
664.363625 | 62.527954
670.2955 | 61.475807
676.227313 | 57.456913
682.159125 | 58.670193
688.090938 | 59.644894
694.02275 | 60.816254
699.954563 | 61.42458
705.886375 | 60.110317
711.818188 | 57.343399
717.75 | 58.931828
723.681813 | 59.775505
729.613688 | 61.333736
735.5455 | 61.715321
741.477313 | 59.26931
747.409125 | 57.943821
753.340938 | 60.215656
759.27275 | 60.801411
765.204563 | 61.873695
771.136375 | 62.556339
777.068188 | 58.839645
783 | 58.010918