## Values
Fieldname | Fieldvalue | Fieldunit
DateTime | 5/9/2026 7:17:22 AM
Coating_BS_LimitMinAbs | 43 | g/m²
Coating_BS_Nominal | 43 | g/m²
CoilID | 824300

## LengthProfiles
Length [m] | LP_Coating_BS_Avg [g/m²]
0 | 62.573071
5.666667 | 62.353794
11.333333 | 59.540634
17 | 57.734173
22.666666 | 60.248604
28.333332 | 62.239601
34 | 63.420475
39.666664 | 64.369797
45.333332 | 61.140739
51 | 61.385666
56.666664 | 62.787575
62.333332 | 63.483093
68 | 59.147263
73.666664 | 61.227554
79.333328 | 62.353664
85 | 63.250755
90.666664 | 62.44743
96.333328 | 59.063412
102 | 60.579552
107.666664 | 61.885864
113.333328 | 62.641689
119 | 63.39101
124.666664 | 61.790337
130.333328 | 60.649834
136 | 61.156128
141.666656 | 61.394924
147.333328 | 62.315876
153 | 62.849388
158.666656 | 60.382164
164.333328 | 60.744888
170 | 60.502052
175.666656 | 61.227039
181.333328 | 62.619812
187 | 62.817963
192.666656 | 63.62199
198.333328 | 64.169922
204 | 63.399837
209.666656 | 66.008369
215.333328 | 66.625488
221 | 64.859138
226.666656 | 62.611412
232.333328 | 62.911629
238 | 64.324333
243.666656 | 66.440392
249.333328 | 66.471848
255 | 64.220078
260.666656 | 63.257629
266.333313 | 63.451065
272 | 65.443253
277.666656 | 66.132935
283.333313 | 66.146645
289 | 63.909985
294.666656 | 59.488747
300.333313 | 60.325207
306 | 62.149639
311.666656 | 62.293087
317.333313 | 61.960979
323 | 59.275543
328.666656 | 59.395256
334.333313 | 59.523857
340 | 60.48225
345.666656 | 59.646454
351.333313 | 60.335007
357 | 60.824135
362.666656 | 59.912941
368.333313 | 59.56683
374 | 60.765564
379.666656 | 60.105015
385.333313 | 60.513206
391 | 61.17292
396.666656 | 61.657505
402.333313 | 62.675247
408 | 61.681744
413.666656 | 59.256161
419.333313 | 58.997803
425 | 59.719467
430.666656 | 59.265999
436.333313 | 59.008751
442 | 57.475136
447.666656 | 54.590942
453.333313 | 53.967613
459 | 53.736141
464.666656 | 52.34531
470.333313 | 52.269138
476 | 51.344349
481.666656 | 51.190311
487.333313 | 50.695541
493 | 50.332832
498.666656 | 49.634399
504.333313 | 49.729511
510 | 49.596996
515.666656 | 50.791275
521.333313 | 50.902206
527 | 50.017181
532.666625 | 49.701187
538.333313 | 50.039165
544 | 51.052757
549.666625 | 49.865517
555.333313 | 50.408417
561 | 50.880482
566.666625 | 51.780956
572.333313 | 52.164177
578 | 58.043625
583.666625 | 63.250275
589.333313 | 63.875595
595 | 60.616634
600.666625 | 61.288086
606.333313 | 60.725262
612 | 63.183601
617.666625 | 65.281113
623.333313 | 64.800171
629 | 61.413719
634.666625 | 61.541004
640.333313 | 62.717655
646 | 64.244316
651.666625 | 64.187225
657.333313 | 63.334156
663 | 60.299187
668.666625 | 59.880871
674.333313 | 60.85358
680 | 62.620499
685.666625 | 63.022732
691.333313 | 60.267635
697 | 60.098873
702.666625 | 60.172409
708.333313 | 59.897331
714 | 54.562382
719.666625 | 54.527782
725.333313 | 51.312229
731 | 52.081379
736.666625 | 52.513741
742.333313 | 52.251793
748 | 53.897213
753.666625 | 54.929329
759.333313 | 51.712631
765 | 53.62521
770.666625 | 55.370918
776.333313 | 55.895058
782 | 56.995453
787.666625 | 52.390884
793.333313 | 50.920258
799 | 52.296242