## Values
Fieldname | Fieldvalue | Fieldunit
DateTime | 5/9/2026 11:19:18 AM
Coating_BS_LimitMinAbs | 43 | g/m²
Coating_BS_Nominal | 43 | g/m²
CoilID | 824300

## LengthProfiles
Length [m] | LP_Coating_BS_Avg [g/m²]
0 | 54.274837
5.606896 | 53.999676
11.213793 | 51.207703
16.820689 | 53.700348
22.427586 | 55.244102
28.034482 | 54.496376
33.641379 | 51.217773
39.248273 | 51.609875
44.855172 | 51.566532
50.46207 | 52.992374
56.068965 | 54.302402
61.675859 | 53.763866
67.282758 | 51.132481
72.889656 | 52.261375
78.496547 | 53.014847
84.103445 | 53.53466
89.710344 | 54.859768
95.317242 | 52.183449
100.924141 | 51.901459
106.531031 | 52.89093
112.13793 | 53.947308
117.744828 | 54.617271
123.351719 | 52.823997
128.958617 | 51.686104
134.565516 | 53.602268
140.172406 | 54.7514
145.779313 | 54.584572
151.386203 | 52.689491
156.993094 | 52.51635
162.6 | 55.062683
168.206891 | 56.788288
173.813797 | 56.953533
179.420688 | 56.601585
185.027578 | 53.778706
190.634484 | 53.411934
196.241375 | 55.583527
201.848281 | 56.288338
207.455172 | 57.044643
213.062063 | 54.838089
218.668969 | 53.922318
224.275859 | 54.026833
229.88275 | 55.772953
235.489656 | 55.623314
241.096547 | 51.33136
246.703438 | 47.800816
252.310344 | 48.842751
257.917234 | 51.722107
263.524125 | 52.182495
269.131031 | 52.043324
274.737938 | 48.791569
280.344813 | 47.649597
285.951719 | 49.130909
291.558625 | 49.706249
297.1655 | 48.950775
302.772406 | 49.196129
308.379313 | 49.818295
313.986188 | 49.223652
319.593094 | 50.088444
325.2 | 50.687885
330.806906 | 50.065346
336.413781 | 50.743652
342.020688 | 51.756241
347.627594 | 50.464455
353.234469 | 50.623123
358.841375 | 52.352295
364.448281 | 53.585766
370.055156 | 53.82896
375.662063 | 54.818623
381.268969 | 54.563892
386.875844 | 53.345112
392.48275 | 52.377159
398.089656 | 53.403938
403.696563 | 53.485054
409.303438 | 50.371567
414.910344 | 46.021099
420.51725 | 42.483807
426.124125 | 42.706234
431.731031 | 42.647911
437.337938 | 42.537777
442.944813 | 43.095249
448.551719 | 42.876766
454.158625 | 42.578873
459.7655 | 42.242397
465.372406 | 41.905102
470.979313 | 41.725353
476.586188 | 41.998768
482.193094 | 42.140503
487.8 | 42.190128
493.406875 | 41.970093
499.013781 | 41.810394
504.620688 | 41.453568
510.227594 | 40.942692
515.834469 | 40.951954
521.441375 | 41.410847
527.04825 | 41.028709
532.655188 | 41.233463
538.262063 | 42.030132
543.868938 | 42.253036
549.475875 | 42.290897
555.08275 | 42.810783
560.689625 | 42.652454
566.296563 | 43.318695
571.903438 | 43.594044
577.510313 | 43.346939
583.11725 | 44.26239
588.724125 | 46.481792
594.331 | 48.238297
599.937938 | 50.06218
605.544813 | 52.940567
611.151688 | 53.20517
616.758625 | 51.555832
622.3655 | 51.677284
627.972375 | 52.453941
633.579313 | 54.214901
639.186188 | 53.821934
644.793125 | 54.462982
650.4 | 56.296215
656.006875 | 54.864605
661.613813 | 51.988247
667.220688 | 53.103649
672.827563 | 55.349453
678.4345 | 56.352798
684.041375 | 56.110096
689.64825 | 54.618538
695.255188 | 51.725689
700.862063 | 52.362804
706.468938 | 54.461418
712.075875 | 54.535625
717.68275 | 55.440449
723.289625 | 55.58754
728.896563 | 55.495403
734.503438 | 54.024078
740.110313 | 53.036049
745.71725 | 53.933193
751.324125 | 55.930386
756.931 | 56.298012
762.537938 | 56.182556
768.144813 | 55.775494
773.751688 | 54.312504
779.358625 | 52.907375
784.9655 | 53.031136
790.572375 | 54.555351
796.179313 | 54.857269
801.786188 | 56.044537
807.393125 | 57.331402
813 | 55.835148