## Values
Fieldname | Fieldvalue | Fieldunit
DateTime | 5/9/2026 12:16:47 PM
Coating_BS_LimitMinAbs | 43 | g/m²
Coating_BS_Nominal | 43 | g/m²
CoilID | 824300

## LengthProfiles
Length [m] | LP_Coating_BS_Avg [g/m²]
0 | 62.007133
5.854015 | 61.592434
11.708029 | 57.345947
17.562043 | 55.563099
23.416059 | 48.067238
29.270074 | 48.974682
35.124086 | 48.706764
40.978102 | 48.835018
46.832117 | 48.405033
52.686133 | 52.135006
58.540148 | 51.290081
64.39416 | 51.734829
70.248172 | 49.954632
76.102188 | 49.526752
81.956203 | 48.781433
87.810219 | 50.125206
93.664234 | 49.702183
99.51825 | 48.842442
105.372266 | 48.654884
111.226281 | 48.898304
117.080297 | 45.883774
122.934305 | 45.943939
128.78832 | 46.725399
134.642344 | 47.556499
140.496344 | 48.798683
146.350359 | 48.42284
152.204375 | 48.24604
158.058391 | 47.171299
163.912406 | 47.259094
169.766422 | 46.268436
175.620438 | 47.518555
181.474453 | 47.657875
187.328469 | 48.402397
193.182484 | 48.61594
199.0365 | 46.783287
204.890516 | 46.239693
210.744531 | 47.758183
216.598547 | 47.603977
222.452563 | 47.806999
228.306578 | 48.121292
234.160594 | 47.403679
240.014594 | 46.672001
245.868609 | 46.819462
251.722625 | 46.547478
257.576641 | 47.497749
263.430656 | 48.844681
269.284688 | 47.041744
275.138688 | 47.498425
280.992688 | 46.023342
286.846719 | 45.999096
292.700719 | 47.167957
298.55475 | 48.318821
304.40875 | 46.181709
310.262781 | 41.873997
316.116781 | 42.114567
321.970813 | 40.727535
327.824813 | 41.082249
333.678844 | 40.895493
339.532844 | 40.568092
345.386875 | 41.985535
351.240875 | 41.38456
357.094906 | 40.974514
362.948906 | 40.896511
368.802938 | 40.980194
374.656938 | 39.949081
380.510938 | 39.167145
386.364969 | 38.972931
392.218969 | 38.433277
398.073 | 38.797108
403.927 | 38.310768
409.781031 | 37.70863
415.635031 | 37.810886
421.489063 | 38.486488
427.343063 | 38.647495
433.197094 | 38.901829
439.051094 | 37.891701
444.905125 | 37.323776
450.759125 | 37.724743
456.613156 | 37.68132
462.467156 | 38.529694
468.321188 | 39.2603
474.175188 | 38.598579
480.029188 | 38.624874
485.883219 | 38.945648
491.737219 | 38.418579
497.59125 | 38.715897
503.44525 | 39.277592
509.299281 | 38.534397
515.153281 | 39.001945
521.007313 | 39.37627
526.861313 | 38.766171
532.715313 | 39.787586
538.569375 | 40.303459
544.423375 | 39.794533
550.277375 | 40.904133
556.131375 | 41.14727
561.985375 | 41.356075
567.839438 | 43.700558
573.693438 | 45.542744
579.547438 | 45.079048
585.401438 | 45.297287
591.2555 | 45.830498
597.1095 | 45.109577
602.9635 | 45.387238
608.8175 | 44.937496
614.671563 | 44.4883
620.525563 | 45.579575
626.379563 | 45.499809
632.233563 | 44.864826
638.087625 | 46.376408
643.941625 | 44.743759
649.795625 | 44.437569
655.649625 | 45.165749
661.503625 | 44.665554
667.357688 | 43.954723
673.211688 | 44.040428
679.065688 | 42.971409
684.919688 | 42.22884
690.77375 | 43.270203
696.62775 | 42.859791
702.48175 | 42.716888
708.33575 | 42.628979
714.189813 | 42.247799
720.043813 | 43.282146
725.897813 | 43.468506
731.751813 | 42.079971
737.605875 | 42.265434
743.459875 | 41.855835
749.313875 | 42.273453
755.167875 | 42.447823
761.021875 | 42.697933
766.875938 | 42.062069
772.729938 | 42.821835
778.583938 | 42.254322
784.437938 | 42.6091
790.292 | 43.203812
796.146 | 41.388737
802 | 41.195862