## Values
Fieldname | Fieldvalue | Fieldunit
DateTime | 5/9/2026 2:11:46 PM
Coating_BS_LimitMinAbs | 43 | g/m²
Coating_BS_Nominal | 43 | g/m²
CoilID | 824300

## LengthProfiles
Length [m] | LP_Coating_BS_Avg [g/m²]
0 | 58.554493
5.827068 | 57.896248
11.654136 | 51.034733
17.481203 | 48.487679
23.308271 | 48.048088
29.13534 | 47.783997
34.962406 | 46.878696
40.789477 | 49.615463
46.616543 | 51.160316
52.443609 | 53.708447
58.27068 | 72.551735
64.097746 | 73.631027
69.924813 | 68.732613
75.751883 | 67.268883
81.578953 | 67.822258
87.406016 | 45.779972
93.233086 | 45.609676
99.060156 | 45.345226
104.887219 | 44.449944
110.714289 | 44.345875
116.541359 | 45.901733
122.368422 | 45.854591
128.195492 | 45.338093
134.022563 | 45.374092
139.849625 | 44.61694
145.676703 | 44.0518
151.503766 | 45.529808
157.330828 | 45.205135
163.157906 | 45.774483
168.984969 | 45.130455
174.812031 | 43.150555
180.639109 | 43.194584
186.466172 | 45.300854
192.293234 | 45.156364
198.120313 | 44.78965
203.947375 | 43.518166
209.774438 | 42.466892
215.601516 | 42.743469
221.428578 | 44.362389
227.255641 | 44.40876
233.082719 | 44.552063
238.909781 | 43.677174
244.736844 | 42.794533
250.563922 | 43.976707
256.390984 | 44.628193
262.218063 | 45.055523
268.045125 | 43.435284
273.872188 | 43.168114
279.69925 | 43.454216
285.526313 | 45.189739
291.353406 | 45.21032
297.180469 | 42.95401
303.007531 | 42.50655
308.834594 | 42.48027
314.661656 | 43.538769
320.488719 | 42.59285
326.315813 | 41.239674
332.142875 | 41.213974
337.969938 | 41.404457
343.797 | 41.486767
349.624063 | 41.458488
355.451125 | 41.494888
361.278219 | 41.510151
367.105281 | 41.528687
372.932344 | 42.36702
378.759406 | 42.359825
384.586469 | 42.931389
390.413563 | 45.154819
396.240625 | 45.73468
402.067688 | 45.000999
407.89475 | 42.54792
413.721813 | 41.42186
419.548875 | 41.515629
425.375969 | 41.299141
431.203031 | 41.806423
437.030094 | 41.877754
442.857156 | 41.7271
448.684219 | 41.4217
454.511281 | 41.675667
460.338375 | 41.779079
466.165438 | 41.683907
471.9925 | 41.29134
477.819563 | 41.435867
483.646625 | 41.604618
489.473688 | 41.207367
495.300781 | 41.385662
501.127844 | 39.675701
506.954906 | 38.976757
512.781969 | 38.915985
518.609031 | 38.998581
524.436125 | 39.21685
530.263188 | 38.673859
536.09025 | 38.791439
541.917313 | 38.181473
547.744375 | 38.772255
553.571438 | 38.811802
559.3985 | 38.599228
565.225563 | 38.330261
571.052625 | 38.075203
576.87975 | 37.519028
582.706813 | 36.110561
588.533875 | 37.160526
594.360938 | 42.682556
600.188 | 42.572365
606.015063 | 44.340248
611.842125 | 42.756363
617.669188 | 44.994034
623.49625 | 46.872437
629.323313 | 45.759842
635.150375 | 45.289291
640.977438 | 47.511959
646.804563 | 47.612606
652.631625 | 47.614079
658.458688 | 47.617096
664.28575 | 45.514568
670.112813 | 46.171467
675.939875 | 46.670818
681.766938 | 46.073895
687.594 | 46.672928
693.421063 | 44.969433
699.248125 | 43.919025
705.075188 | 44.298328
710.90225 | 45.300571
716.729375 | 44.908043
722.556438 | 44.369549
728.3835 | 44.004276
734.210563 | 42.969994
740.037625 | 44.673069
745.864688 | 45.181293
751.69175 | 44.301422
757.518813 | 43.376797
763.345875 | 42.640732
769.172938 | 43.641426
775 | 44.584957