## Values
Fieldname | Fieldvalue | Fieldunit
DateTime | 5/8/2026 5:53:30 AM
Coating_BS_LimitMinAbs | 43 | g/m²
Coating_BS_Nominal | 43 | g/m²
CoilID | 821570

## LengthProfiles
Length [m] | LP_Coating_BS_Avg [g/m²]
0 | 48.171047
7.668919 | 48.115936
15.337838 | 47.69952
23.006758 | 49.286144
30.675676 | 50.289944
38.344594 | 48.706486
46.013516 | 48.036274
53.682434 | 47.93066
61.351352 | 49.809105
69.020273 | 50.36591
76.689188 | 50.124367
84.358109 | 48.258339
92.027031 | 48.134289
99.695945 | 49.268333
107.364867 | 49.866726
115.033781 | 49.694275
122.702703 | 48.096569
130.371625 | 48.233086
138.040547 | 49.184601
145.709453 | 50.494854
153.378375 | 51.179581
161.047297 | 48.788193
168.716219 | 48.686035
176.385141 | 46.494556
184.054063 | 46.970833
191.722969 | 47.768681
199.391891 | 47.295788
207.060813 | 45.904182
214.729734 | 45.717506
222.398656 | 46.035141
230.067563 | 47.199158
237.736484 | 47.054146
245.405406 | 46.078453
253.074328 | 45.22049
260.74325 | 44.769302
268.412156 | 46.366512
276.081094 | 47.985031
283.75 | 47.164116
291.418906 | 45.651482
299.087844 | 45.871506
306.75675 | 46.437695
314.425688 | 47.118488
322.094594 | 46.60701
329.7635 | 45.752136
337.432438 | 45.629658
345.101344 | 46.787437
352.770281 | 47.737274
360.439188 | 46.642796
368.108125 | 46.013187
375.777031 | 46.139843
383.445938 | 47.271626
391.114875 | 48.092522
398.783781 | 48.06678
406.452719 | 46.569836
414.121625 | 46.055557
421.790531 | 47.008392
429.459469 | 48.118855
437.128375 | 48.036663
444.797313 | 46.451187
452.466219 | 46.376244
460.135125 | 46.612873
467.804063 | 47.826981
475.472969 | 48.305264
483.141906 | 47.342438
490.810813 | 46.447826
498.479719 | 46.52253
506.148656 | 47.345627
513.817563 | 48.157078
521.4865 | 47.726738
529.155438 | 47.012844
536.824313 | 47.100559
544.49325 | 48.031212
552.162188 | 49.040138
559.831063 | 48.47538
567.5 | 47.807865
575.168938 | 47.881031
582.837813 | 48.170521
590.50675 | 48.168877
598.175688 | 48.021305
605.844625 | 48.026318
613.5135 | 47.677147
621.182438 | 47.884895
628.851375 | 47.4692
636.52025 | 47.475151
644.189188 | 46.566689
651.858125 | 46.297695
659.527 | 46.685055
667.195938 | 46.847607
674.864875 | 46.948826
682.533813 | 46.796516
690.202688 | 47.3951
697.871625 | 47.876732
705.540563 | 47.691589
713.209438 | 46.799282
720.878375 | 46.688232
728.547313 | 49.929192
736.21625 | 50.185909
743.885125 | 50.106468
751.554063 | 49.75325
759.223 | 49.63129
766.891875 | 48.851082
774.560813 | 48.178837
782.22975 | 48.315529
789.898625 | 48.26384
797.567563 | 48.199623
805.2365 | 48.322807
812.905438 | 48.156815
820.574313 | 48.11948
828.24325 | 48.034409
835.912188 | 47.925102
843.581063 | 47.499317
851.25 | 48.837063
858.918938 | 49.099846
866.587813 | 48.044918
874.25675 | 48.129562
881.925688 | 48.195965
889.594625 | 46.493587
897.2635 | 46.774605
904.932438 | 47.157326
912.601375 | 48.164494
920.27025 | 48.546024
927.939188 | 48.296097
935.608125 | 48.3582
943.277 | 47.540493
950.945938 | 47.677582
958.614875 | 48.447598
966.283813 | 48.888298
973.952688 | 49.17783
981.621625 | 48.948093
989.290563 | 49.081341
996.959438 | 49.984921
1004.628375 | 49.875954
1012.297313 | 51.48106
1019.96625 | 51.615639
1027.635125 | 51.944588
1035.304063 | 52.402706
1042.973 | 52.293457
1050.641875 | 52.187023
1058.310875 | 51.117474
1065.97975 | 51.354176
1073.648625 | 51.314564
1081.317625 | 51.946098
1088.9865 | 54.016479
1096.655375 | 58.345184
1104.324375 | 60.159126
1111.99325 | 60.483696
1119.662125 | 59.303741
1127.331125 | 55.64407
1135 | 56.865238