## Values
Fieldname | Fieldvalue | Fieldunit
DateTime | 5/8/2026 6:53:56 AM
Coating_BS_LimitMinAbs | 43 | g/m²
Coating_BS_Nominal | 43 | g/m²
CoilID | 821570

## LengthProfiles
Length [m] | LP_Coating_BS_Avg [g/m²]
0 | 74.449333
5.569444 | 72.60733
11.138889 | 52.610069
16.708332 | 44.503284
22.277777 | 42.105522
27.847223 | 42.425003
33.416664 | 42.296551
38.986109 | 42.530994
44.555555 | 42.301525
50.125 | 41.705917
55.694445 | 42.829941
61.263887 | 43.72744
66.833328 | 43.581291
72.402773 | 42.923988
77.972219 | 43.828163
83.541664 | 43.719246
89.111109 | 42.166317
94.680555 | 42.13184
100.25 | 43.141514
105.819445 | 43.702301
111.388891 | 43.474747
116.958328 | 44.326134
122.527773 | 44.280201
128.097219 | 43.333748
133.666656 | 42.060623
139.236109 | 42.894279
144.805547 | 43.156029
150.375 | 44.178616
155.944438 | 44.417503
161.513891 | 44.588276
167.083328 | 44.381275
172.652781 | 44.462204
178.222219 | 43.915508
183.791656 | 44.192055
189.361109 | 44.317898
194.930547 | 44.419315
200.5 | 45.359138
206.069438 | 45.649204
211.638891 | 45.967766
217.208328 | 44.442841
222.777781 | 44.901192
228.347219 | 45.178265
233.916656 | 45.410034
239.486109 | 46.143696
245.055547 | 46.058666
250.625 | 45.860268
256.194438 | 44.554401
261.763891 | 45.895866
267.333313 | 45.731709
272.902781 | 47.253368
278.472219 | 47.958496
284.041656 | 48.476246
289.611094 | 48.449932
295.180563 | 46.70874
300.75 | 47.30278
306.319438 | 47.222523
311.888875 | 47.624996
317.458313 | 47.350258
323.027781 | 45.330463
328.597219 | 45.578022
334.166656 | 45.718693
339.736094 | 45.828644
345.305563 | 46.580894
350.875 | 45.616405
356.444438 | 45.732822
362.013875 | 46.446453
367.583313 | 45.45573
373.152781 | 44.158966
378.722219 | 43.051918
384.291656 | 43.389267
389.861094 | 43.53978
395.430563 | 44.195606
401 | 45.16066
406.569438 | 45.21772
412.138875 | 44.633568
417.708313 | 44.759861
423.277781 | 44.440258
428.847219 | 43.207882
434.416656 | 42.499233
439.986094 | 42.755249
445.555563 | 42.890713
451.125 | 42.981167
456.694438 | 43.151558
462.263875 | 42.793266
467.833313 | 42.570843
473.402781 | 42.356991
478.972219 | 42.666878
484.541656 | 42.826664
490.111094 | 42.235889
495.680531 | 42.120583
501.25 | 42.270367
506.819438 | 42.264252
512.388875 | 42.101139
517.958313 | 42.177292
523.527781 | 42.223
529.097188 | 42.233021
534.666625 | 41.954849
540.236125 | 42.656914
545.805563 | 42.675873
551.375 | 42.964275
556.944438 | 43.270409
562.513875 | 43.92897
568.083313 | 43.794827
573.65275 | 43.917248
579.222188 | 46.926296
584.791625 | 53.588638
590.361125 | 58.529743
595.930563 | 59.340645
601.5 | 59.675278
607.069438 | 60.776012
612.638875 | 60.393288
618.208313 | 60.444771
623.77775 | 60.236267
629.347188 | 59.459297
634.916625 | 61.41172
640.486125 | 61.573769
646.055563 | 60.104038
651.625 | 59.465889
657.194438 | 59.936066
662.763875 | 60.028522
668.333313 | 59.63689
673.90275 | 58.068287
679.472188 | 57.306065
685.041625 | 57.39402
690.611125 | 56.681179
696.180563 | 57.057877
701.75 | 57.693985
707.319438 | 55.869099
712.888875 | 55.020172
718.458313 | 55.614441
724.02775 | 56.57967
729.597188 | 53.507088
735.166625 | 53.772251
740.736125 | 55.826256
746.305563 | 54.497776
751.875 | 53.9286
757.444438 | 53.214806
763.013875 | 50.551468
768.583313 | 47.380081
774.15275 | 46.681271
779.722188 | 44.892277
785.291625 | 44.118336
790.861125 | 43.35611
796.430563 | 43.526684
802 | 45.177311