## Values
Fieldname | Fieldvalue | Fieldunit
DateTime | 5/8/2026 11:56:00 AM
Coating_BS_LimitMinAbs | 43 | g/m²
Coating_BS_Nominal | 43 | g/m²
CoilID | 821570

## LengthProfiles
Length [m] | LP_Coating_BS_Avg [g/m²]
0 | 49.929058
5.568493 | 49.800789
11.136986 | 47.885357
16.70548 | 44.380344
22.273973 | 43.124207
27.842465 | 45.137997
33.410961 | 46.02034
38.979453 | 45.321247
44.547945 | 43.730862
50.116438 | 42.809994
55.68493 | 44.263512
61.253426 | 44.804443
66.821922 | 46.060646
72.390414 | 43.343796
77.958906 | 44.265079
83.527398 | 45.041584
89.095891 | 45.376778
94.664383 | 45.698372
100.232875 | 43.69907
105.801367 | 43.64521
111.369859 | 45.950855
116.938359 | 45.972729
122.506852 | 46.148148
128.075344 | 45.225777
133.643844 | 44.303349
139.212328 | 44.13596
144.780828 | 44.69334
150.349313 | 45.885906
155.917813 | 45.661503
161.486297 | 46.457256
167.054797 | 44.269455
172.623281 | 43.919018
178.191781 | 44.673172
183.760281 | 45.430138
189.328766 | 46.667427
194.897266 | 46.351372
200.46575 | 45.86034
206.03425 | 44.717068
211.602734 | 44.431816
217.171234 | 45.289272
222.739719 | 46.450592
228.308219 | 47.077747
233.876719 | 45.287151
239.445203 | 44.383102
245.013703 | 43.881279
250.582188 | 45.861977
256.150688 | 46.16251
261.719172 | 46.522263
267.287688 | 44.903717
272.856156 | 45.020264
278.424656 | 45.987858
283.993156 | 46.83754
289.561656 | 47.360699
295.130125 | 45.792591
300.698625 | 44.908363
306.267125 | 44.458904
311.835625 | 45.55048
317.404125 | 46.423492
322.972594 | 46.359386
328.541094 | 46.67564
334.109594 | 43.417294
339.678094 | 43.13858
345.246563 | 43.398083
350.815063 | 43.453354
356.383563 | 42.337151
361.952063 | 42.525223
367.520563 | 42.516304
373.089031 | 42.637115
378.657531 | 42.47171
384.226031 | 42.512112
389.794531 | 42.794125
395.363 | 42.889389
400.9315 | 42.663754
406.5 | 42.776089
412.0685 | 43.138245
417.637 | 44.035271
423.205469 | 44.026657
428.773969 | 45.010448
434.342469 | 45.108414
439.910969 | 43.191551
445.479438 | 41.947559
451.047938 | 42.253048
456.616438 | 42.076023
462.184938 | 42.397892
467.753438 | 42.752243
473.321906 | 42.619183
478.890406 | 42.475727
484.458906 | 42.37751
490.027406 | 42.464191
495.595906 | 42.307232
501.164375 | 42.406662
506.732875 | 41.854031
512.301375 | 41.833076
517.869875 | 41.453041
523.438344 | 40.973282
529.006875 | 41.059292
534.575375 | 42.189297
540.143813 | 41.823673
545.712313 | 41.822521
551.280813 | 41.880943
556.849313 | 41.823753
562.417813 | 42.395874
567.986313 | 42.685555
573.554813 | 43.242966
579.123313 | 40.859196
584.691813 | 42.660686
590.26025 | 43.530529
595.82875 | 43.471207
601.39725 | 44.2943
606.96575 | 45.297955
612.53425 | 45.67812
618.10275 | 43.971104
623.67125 | 44.702862
629.23975 | 46.520134
634.80825 | 46.866924
640.376688 | 47.729744
645.945188 | 46.021103
651.513688 | 45.863659
657.082188 | 46.553421
662.650688 | 47.129883
668.219188 | 47.543282
673.787688 | 46.423111
679.356188 | 44.52219
684.924688 | 45.304428
690.493125 | 46.546902
696.061625 | 46.514938
701.630125 | 46.53989
707.198625 | 44.608929
712.767125 | 45.488255
718.335625 | 46.168068
723.904125 | 46.407784
729.472625 | 47.244576
735.041125 | 44.445438
740.609563 | 44.655182
746.178063 | 46.167961
751.746563 | 46.53595
757.315063 | 45.865147
762.883563 | 44.578049
768.452063 | 43.650398
774.020563 | 44.624779
779.589063 | 45.488144
785.157563 | 45.854786
790.726 | 46.267445
796.2945 | 45.113934
801.863 | 43.416569
807.4315 | 43.728294
813 | 45.382389