## Values
Fieldname | Fieldvalue | Fieldunit
DateTime | 5/8/2026 2:01:10 PM
Coating_BS_LimitMinAbs | 43 | g/m²
Coating_BS_Nominal | 43 | g/m²
CoilID | 821570

## LengthProfiles
Length [m] | LP_Coating_BS_Avg [g/m²]
0 | 54.203533
5.546053 | 53.680885
11.092105 | 47.117329
16.638158 | 43.977829
22.184211 | 44.885113
27.730264 | 46.334694
33.276316 | 46.128716
38.822367 | 46.306999
44.368422 | 44.442177
49.914477 | 44.245972
55.460527 | 45.798019
61.006578 | 46.87532
66.552633 | 47.757675
72.098688 | 44.641052
77.644734 | 44.990425
83.190789 | 46.592339
88.736844 | 46.44762
94.282898 | 45.685757
99.828953 | 43.37043
105.375 | 43.653114
110.921055 | 44.519417
116.467109 | 45.521206
122.013156 | 45.733433
127.559211 | 46.119579
133.105266 | 43.647472
138.651313 | 43.612843
144.197375 | 45.148228
149.743422 | 46.243565
155.289469 | 46.069969
160.835531 | 45.155418
166.381578 | 43.320057
171.927641 | 43.560608
177.473688 | 44.99358
183.019734 | 46.135887
188.565797 | 46.115108
194.111844 | 45.22126
199.657906 | 43.207432
205.203953 | 43.271923
210.75 | 44.435524
216.296063 | 45.708382
221.842109 | 45.558044
227.388156 | 45.308403
232.934219 | 43.120525
238.480266 | 43.347675
244.026313 | 44.73497
249.572375 | 45.880405
255.118422 | 45.055923
260.664484 | 44.053982
266.210531 | 43.671768
271.756594 | 44.345387
277.302625 | 45.523983
282.848688 | 45.802666
288.39475 | 44.864868
293.940781 | 43.268848
299.486844 | 42.918736
305.032906 | 44.550407
310.578938 | 45.020199
316.125 | 45.352921
321.671063 | 44.172237
327.217125 | 43.215992
332.763156 | 43.731659
338.309219 | 44.815891
343.855281 | 46.770164
349.401313 | 46.889233
354.947375 | 46.577881
360.493438 | 44.712978
366.039469 | 43.571671
371.585531 | 43.104271
377.131594 | 42.771858
382.677625 | 42.631626
388.223688 | 42.635811
393.76975 | 42.821541
399.315813 | 43.436478
404.861844 | 43.876354
410.407906 | 44.415981
415.953969 | 44.16069
421.5 | 44.639694
427.046063 | 44.108223
432.592125 | 45.000359
438.138156 | 45.509853
443.684219 | 44.915379
449.230281 | 42.687893
454.776313 | 43.077435
460.322375 | 43.309353
465.868438 | 43.049133
471.414469 | 43.012188
476.960531 | 42.563782
482.506594 | 42.496025
488.052625 | 42.344948
493.598688 | 42.294598
499.14475 | 42.209923
504.690813 | 42.561474
510.236844 | 42.963764
515.782906 | 42.923405
521.328969 | 42.584877
526.875 | 43.733135
532.421063 | 43.629391
537.967125 | 42.623581
543.513188 | 43.225647
549.05925 | 42.988953
554.60525 | 42.427197
560.151313 | 42.102467
565.697375 | 42.252457
571.243438 | 42.070076
576.7895 | 43.420746
582.335563 | 44.548237
587.881563 | 44.648582
593.427625 | 43.078709
598.973688 | 43.794941
604.51975 | 43.735882
610.065813 | 43.448631
615.611875 | 42.778564
621.157875 | 43.797615
626.703938 | 45.429958
632.25 | 46.52877
637.796063 | 45.999928
643.342125 | 44.104492
648.888188 | 44.113579
654.43425 | 43.202873
659.98025 | 44.72575
665.526313 | 46.13187
671.072375 | 45.475979
676.618438 | 45.537739
682.1645 | 43.343918
687.710563 | 43.11533
693.256563 | 43.228462
698.802625 | 44.869282
704.348688 | 46.162407
709.89475 | 46.915127
715.440813 | 45.220058
720.986875 | 44.205719
726.532938 | 44.075546
732.078938 | 45.501011
737.625 | 45.977238
743.171063 | 47.0541
748.717125 | 45.75795
754.263188 | 43.967983
759.80925 | 45.304077
765.35525 | 46.809109
770.901313 | 47.5215
776.447375 | 47.856865
781.993438 | 46.772865
787.5395 | 45.375092
793.085563 | 45.37645
798.631625 | 46.637852
804.177625 | 48.266308
809.723688 | 49.589607
815.26975 | 49.25066
820.815813 | 45.974262
826.361875 | 52.709774
831.907938 | 54.381996
837.453938 | 50.657803
843 | 49.380676