## Values
Fieldname | Fieldvalue | Fieldunit
DateTime | 5/8/2026 2:59:48 PM
Coating_BS_LimitMinAbs | 43 | g/m²
Coating_BS_Nominal | 43 | g/m²
CoilID | 821570

## LengthProfiles
Length [m] | LP_Coating_BS_Avg [g/m²]
0 | 45.575245
5.96124 | 45.809532
11.92248 | 48.492775
17.883721 | 49.538929
23.844961 | 49.342049
29.806201 | 48.983448
35.767441 | 49.254517
41.72868 | 46.37093
47.689922 | 46.785912
53.651164 | 48.301331
59.612402 | 48.730179
65.573641 | 45.209
71.534883 | 46.330769
77.496125 | 47.472893
83.457359 | 48.450375
89.418602 | 45.404411
95.379844 | 45.331203
101.341086 | 45.957863
107.302328 | 44.363327
113.263563 | 43.502861
119.224805 | 45.264359
125.186047 | 45.163876
131.147281 | 45.741879
137.108531 | 45.817719
143.069766 | 45.117428
149.031 | 43.342899
154.99225 | 42.350895
160.953484 | 42.707287
166.914719 | 44.068542
172.875969 | 45.15089
178.837203 | 45.100868
184.798453 | 44.767151
190.759688 | 43.655319
196.720922 | 44.529186
202.682172 | 43.966835
208.643406 | 44.381599
214.604656 | 45.607079
220.565891 | 46.284611
226.527125 | 47.265438
232.488375 | 45.240059
238.449609 | 43.359798
244.410844 | 44.037502
250.372094 | 43.748764
256.333328 | 45.075394
262.294563 | 45.395958
268.255813 | 45.543343
274.217063 | 45.071133
280.178281 | 42.351521
286.139531 | 42.36932
292.100781 | 42.647572
298.062 | 43.635632
304.02325 | 44.606266
309.9845 | 45.51004
315.945719 | 45.895592
321.906969 | 45.249813
327.868219 | 43.326366
333.829438 | 42.695103
339.790688 | 42.310886
345.751938 | 42.533287
351.713188 | 42.115582
357.674406 | 42.731396
363.635656 | 42.748688
369.596906 | 42.804859
375.558125 | 42.42395
381.519375 | 42.788132
387.480625 | 42.700806
393.441844 | 42.632557
399.403094 | 42.457291
405.364344 | 43.016739
411.325563 | 43.181202
417.286813 | 45.400932
423.248063 | 45.497986
429.209313 | 42.66333
435.170531 | 42.601711
441.131781 | 42.973289
447.093031 | 42.148842
453.05425 | 41.7593
459.0155 | 42.45821
464.97675 | 41.69939
470.937969 | 42.348545
476.899219 | 42.65625
482.860469 | 42.629295
488.821688 | 42.25058
494.782938 | 41.661194
500.744188 | 41.528751
506.705406 | 41.367233
512.666656 | 41.650433
518.627906 | 41.321426
524.589125 | 41.186138
530.550375 | 41.13345
536.511625 | 41.375324
542.472875 | 41.128056
548.434125 | 41.150478
554.395313 | 41.087254
560.356563 | 41.723701
566.317813 | 42.000942
572.279063 | 42.656555
578.240313 | 44.313557
584.201563 | 45.452991
590.162813 | 45.020218
596.124 | 42.747887
602.08525 | 43.310738
608.0465 | 45.189648
614.00775 | 46.087231
619.969 | 46.665573
625.93025 | 45.681629
631.891438 | 44.306416
637.852688 | 44.746197
643.813938 | 46.005951
649.775188 | 46.790119
655.736438 | 46.793968
661.697688 | 44.958996
667.658875 | 45.37746
673.620125 | 45.915535
679.581375 | 46.388676
685.542625 | 46.517494
691.503875 | 44.805477
697.465125 | 44.234627
703.426375 | 43.627209
709.387563 | 45.234863
715.348813 | 45.992344
721.310063 | 44.338318
727.271313 | 44.475182
733.232563 | 45.765743
739.193813 | 46.498497
745.155 | 45.553902
751.11625 | 44.190861
757.0775 | 44.489639
763.03875 | 45.310318
769 | 45.610725