## Values
Fieldname | Fieldvalue | Fieldunit
DateTime | 5/8/2026 8:53:40 AM
Coating_BS_LimitMinAbs | 43 | g/m²
Coating_BS_Nominal | 43 | g/m²
CoilID | 821570

## LengthProfiles
Length [m] | LP_Coating_BS_Avg [g/m²]
0 | 48.835766
5.565517 | 48.325256
11.131034 | 43.131058
16.696551 | 42.370388
22.262068 | 45.048073
27.827586 | 45.492321
33.393102 | 44.70396
38.958621 | 42.890713
44.524137 | 42.697517
50.089652 | 43.879414
55.655172 | 45.186054
61.220688 | 45.207581
66.786203 | 45.169968
72.351719 | 43.086411
77.917242 | 44.517929
83.482758 | 45.677826
89.048273 | 45.762856
94.613789 | 43.745953
100.179305 | 43.691139
105.744828 | 44.138779
111.310344 | 44.921947
116.875859 | 45.778446
122.441375 | 45.517689
128.006891 | 43.803318
133.572406 | 43.304005
139.137922 | 44.113136
144.703438 | 45.34774
150.268969 | 46.027248
155.834484 | 47.04599
161.4 | 46.173027
166.965516 | 45.461018
172.531031 | 45.360802
178.096547 | 45.861736
183.662063 | 47.242287
189.227578 | 45.622353
194.793094 | 44.762974
200.358609 | 44.260597
205.924125 | 46.061462
211.489656 | 45.980942
217.055172 | 45.31694
222.620688 | 44.472107
228.186203 | 44.092163
233.751719 | 44.795654
239.317234 | 46.221073
244.88275 | 46.464283
250.448266 | 43.477711
256.013781 | 43.295773
261.579297 | 44.858089
267.144813 | 45.784676
272.710344 | 45.802528
278.275844 | 45.236355
283.841375 | 44.34359
289.406875 | 43.957939
294.972406 | 44.782261
300.537938 | 45.259556
306.103438 | 45.7645
311.668969 | 43.935661
317.234469 | 43.403404
322.8 | 43.90926
328.3655 | 44.611259
333.931031 | 45.051319
339.496531 | 44.506989
345.062063 | 43.575497
350.627563 | 43.095257
356.193094 | 44.28524
361.758625 | 43.712929
367.324125 | 43.543575
372.889656 | 43.276237
378.455156 | 43.315586
384.020688 | 43.28875
389.586188 | 42.234524
395.151719 | 42.013016
400.717219 | 42.393124
406.28275 | 42.464043
411.84825 | 42.598335
417.413781 | 42.336967
422.979313 | 43.173401
428.544813 | 44.664063
434.110344 | 44.2915
439.675844 | 40.570721
445.241375 | 40.915527
450.806875 | 40.699451
456.372406 | 40.851273
461.937906 | 40.705597
467.503438 | 40.664619
473.068938 | 40.457848
478.634469 | 40.384762
484.2 | 40.767746
489.7655 | 39.972351
495.331031 | 39.982941
500.896531 | 39.994011
506.462063 | 40.028843
512.027563 | 40.020916
517.593094 | 39.909134
523.158594 | 40.267181
528.724125 | 40.589653
534.289625 | 40.520325
539.855188 | 40.817387
545.420688 | 41.235603
550.986188 | 41.26104
556.551688 | 42.279449
562.11725 | 42.475113
567.68275 | 42.543961
573.24825 | 43.007328
578.81375 | 42.144104
584.379313 | 43.936947
589.944813 | 43.738331
595.510313 | 44.648643
601.075875 | 45.19223
606.641375 | 44.748886
612.206875 | 42.256882
617.772375 | 42.161194
623.337938 | 43.705574
628.903438 | 44.076672
634.468938 | 44.42421
640.034438 | 43.531342
645.6 | 42.562164
651.1655 | 42.197304
656.731 | 43.439911
662.296563 | 44.30492
667.862063 | 44.441135
673.427563 | 44.440292
678.993063 | 42.876808
684.558625 | 42.944004
690.124125 | 43.80228
695.689625 | 44.970436
701.255125 | 44.734711
706.820688 | 44.773449
712.386188 | 42.304234
717.951688 | 42.027905
723.51725 | 43.815502
729.08275 | 44.551079
734.64825 | 44.265129
740.21375 | 42.615295
745.779313 | 42.512928
751.344813 | 44.148598
756.910313 | 44.5853
762.475813 | 45.443794
768.041375 | 44.600994
773.606875 | 42.944225
779.172375 | 42.71225
784.737938 | 44.324825
790.303438 | 44.846893
795.868938 | 44.488743
801.434438 | 44.975189
807 | 43.209869