## Values
Fieldname | Fieldvalue | Fieldunit
DateTime | 5/8/2026 9:54:23 AM
Coating_BS_LimitMinAbs | 43 | g/m²
Coating_BS_Nominal | 43 | g/m²
CoilID | 821570

## LengthProfiles
Length [m] | LP_Coating_BS_Avg [g/m²]
0 | 60.682365
5.558621 | 60.07114
11.117241 | 52.529411
16.675861 | 43.586407
22.234482 | 44.391788
27.793104 | 45.582386
33.351723 | 46.176781
38.910344 | 45.071026
44.468965 | 44.746258
50.027586 | 44.375404
55.586207 | 46.27153
61.144828 | 45.670444
66.703445 | 47.312119
72.26207 | 45.075237
77.820688 | 45.245338
83.379313 | 46.632874
88.93793 | 47.344978
94.496547 | 47.351879
100.055172 | 46.512535
105.613789 | 45.094376
111.172414 | 46.289524
116.731031 | 46.452003
122.289656 | 47.483246
127.848273 | 47.447292
133.406891 | 47.718624
138.965516 | 46.435471
144.524141 | 46.293739
150.08275 | 46.246471
155.641375 | 47.304058
161.2 | 47.561771
166.758625 | 48.557568
172.317234 | 48.33984
177.875859 | 46.339436
183.434484 | 46.37117
188.993094 | 47.311543
194.551719 | 47.669895
200.110344 | 47.689594
205.668969 | 47.715843
211.227578 | 46.276005
216.786203 | 45.229004
222.344828 | 46.771961
227.903438 | 47.333084
233.462063 | 47.439651
239.020688 | 47.867924
244.579313 | 48.188599
250.137922 | 47.585564
255.696547 | 46.158638
261.255172 | 47.891357
266.813781 | 47.878326
272.372406 | 47.772442
277.931031 | 47.851841
283.489656 | 46.14323
289.048281 | 46.095848
294.606906 | 46.635818
300.1655 | 47.680443
305.724125 | 47.756874
311.28275 | 47.239536
316.841375 | 46.687496
322.4 | 46.213516
327.958625 | 47.426765
333.51725 | 47.97224
339.075844 | 46.28167
344.634469 | 46.037495
350.193094 | 46.650997
355.751719 | 45.380836
361.310344 | 45.710041
366.868969 | 44.751022
372.427594 | 44.746372
377.986188 | 43.95549
383.544813 | 43.40831
389.103438 | 44.152493
394.662063 | 43.499962
400.220688 | 42.988743
405.779313 | 43.098846
411.337938 | 43.021919
416.896531 | 43.628002
422.455156 | 44.355103
428.013781 | 44.650681
433.572406 | 42.535694
439.131031 | 41.404213
444.689656 | 41.425865
450.248281 | 41.619354
455.806875 | 41.190212
461.3655 | 42.252583
466.924125 | 42.131889
472.48275 | 42.16317
478.041375 | 43.090729
483.6 | 43.368748
489.158625 | 44.125984
494.717219 | 44.157425
500.275844 | 45.224728
505.834469 | 46.138119
511.393094 | 46.895004
516.951719 | 46.471405
522.510344 | 45.925316
528.068938 | 46.719349
533.627563 | 47.396973
539.186188 | 46.969437
544.744813 | 46.659218
550.303438 | 47.212166
555.862063 | 46.949707
561.420688 | 46.87059
566.979313 | 47.008934
572.537938 | 47.338821
578.096563 | 47.400902
583.655188 | 47.689354
589.213813 | 47.470734
594.772375 | 47.594563
600.331 | 46.55402
605.889625 | 48.342075
611.44825 | 48.422245
617.006875 | 47.82851
622.5655 | 48.15839
628.124125 | 49.882328
633.68275 | 50.845497
639.241375 | 47.569523
644.8 | 48.57703
650.358625 | 46.610336
655.91725 | 45.900623
661.475875 | 45.237194
667.0345 | 46.65905
672.593063 | 46.88884
678.151688 | 46.71143
683.710313 | 46.871983
689.268938 | 45.489712
694.827563 | 45.305508
700.386188 | 46.744732
705.944813 | 46.788521
711.503438 | 46.52541
717.062063 | 47.011208
722.620688 | 44.905037
728.179313 | 44.963104
733.737938 | 45.275444
739.296563 | 46.245689
744.855188 | 46.460369
750.413813 | 46.670078
755.972375 | 45.90498
761.531 | 44.631294
767.089625 | 44.761612
772.64825 | 45.817493
778.206875 | 46.302826
783.7655 | 45.346382
789.324125 | 45.108696
794.88275 | 45.276325
800.441375 | 45.024811
806 | 45.375057