## Values
Fieldname | Fieldvalue | Fieldunit
DateTime | 5/7/2026 2:38:43 PM
Coating_BS_LimitMinAbs | 43 | g/m²
Coating_BS_Nominal | 43 | g/m²
CoilID | 820500

## LengthProfiles
Length [m] | LP_Coating_BS_Avg [g/m²]
0 | 55.507439
8.060811 | 55.339493
16.121622 | 53.431362
24.182434 | 52.909073
32.243244 | 54.674427
40.304055 | 54.768681
48.364867 | 53.399254
56.425676 | 51.597878
64.486488 | 47.616856
72.547297 | 44.972694
80.608109 | 44.451233
88.668922 | 46.742298
96.729734 | 47.920033
104.790547 | 47.291813
112.851352 | 44.420589
120.912164 | 43.62862
128.972977 | 42.89035
137.033781 | 42.454979
145.094594 | 44.640202
153.155406 | 44.831482
161.216219 | 43.258224
169.277031 | 43.101894
177.337844 | 42.480721
185.398656 | 43.896988
193.459469 | 44.17403
201.520281 | 42.327271
209.581094 | 42.54644
217.641891 | 42.763439
225.702703 | 44.522449
233.763516 | 44.360619
241.824328 | 42.889725
249.885141 | 41.869762
257.945953 | 41.497303
266.00675 | 42.468151
274.067563 | 44.667801
282.128375 | 44.434376
290.189188 | 43.896183
298.25 | 42.789589
306.310813 | 42.263977
314.371625 | 42.703419
322.432438 | 44.521412
330.49325 | 44.04007
338.554063 | 41.773819
346.614875 | 41.44239
354.675688 | 41.206295
362.7365 | 42.615105
370.797313 | 43.795647
378.858125 | 44.335117
386.918938 | 42.594238
394.97975 | 41.987583
403.040563 | 42.018826
411.101375 | 43.501381
419.162188 | 43.811031
427.223 | 43.455261
435.283781 | 42.031124
443.344594 | 42.954361
451.405406 | 44.104191
459.466219 | 44.155972
467.527031 | 43.38187
475.587844 | 42.363533
483.648656 | 42.003845
491.709469 | 43.558258
499.770281 | 43.810936
507.831094 | 42.227417
515.891906 | 41.21748
523.952719 | 41.566818
532.0135 | 41.668156
540.074313 | 43.501167
548.135125 | 43.500587
556.195938 | 42.749218
564.25675 | 40.363979
572.317563 | 40.945858
580.378375 | 41.98373
588.439188 | 42.683304
596.5 | 42.557674
604.560813 | 41.57362
612.621625 | 40.687962
620.682438 | 41.294685
628.74325 | 41.946083
636.804063 | 42.214699
644.864875 | 42.827003
652.925688 | 40.774986
660.9865 | 40.541889
669.047313 | 41.406357
677.108125 | 42.717079
685.168938 | 42.55267
693.22975 | 41.712715
701.290563 | 40.289059
709.351375 | 39.338837
717.412188 | 40.710861
725.473 | 41.090843
733.533813 | 41.483585
741.594625 | 40.680965
749.655438 | 39.967022
757.71625 | 40.69614
765.777063 | 40.472256
773.837875 | 40.001617
781.898688 | 39.837818
789.9595 | 40.055119
798.020313 | 40.369213
806.081125 | 40.554249
814.141938 | 42.148933
822.20275 | 41.852745
830.263563 | 37.866524
838.324375 | 37.558723
846.385188 | 37.75312
854.446 | 37.486557
862.50675 | 37.675346
870.567563 | 37.835735
878.628375 | 37.629768
886.689188 | 37.437119
894.75 | 37.726608
902.810813 | 37.39024
910.871625 | 36.730049
918.932438 | 36.994328
926.99325 | 37.049358
935.054063 | 36.719189
943.114875 | 38.031593
951.175688 | 37.804577
959.2365 | 37.645729
967.297313 | 38.980999
975.358125 | 40.007622
983.418938 | 41.237411
991.47975 | 40.74921
999.540563 | 40.933163
1007.601375 | 41.210873
1015.662188 | 41.076389
1023.723 | 42.054317
1031.783813 | 43.167736
1039.844625 | 42.642303
1047.905438 | 40.532284
1055.96625 | 40.142628
1064.027 | 40.133038
1072.087875 | 41.71603
1080.148625 | 42.145252
1088.2095 | 39.723576
1096.27025 | 37.443268
1104.331125 | 37.594921
1112.391875 | 39.993275
1120.45275 | 41.442917
1128.5135 | 42.287762
1136.574375 | 39.509693
1144.635125 | 39.500183
1152.696 | 38.535725
1160.75675 | 38.512409
1168.817625 | 38.874355
1176.878375 | 39.037231
1184.93925 | 38.834908
1193 | 39.609756