## Values
Fieldname | Fieldvalue | Fieldunit
DateTime | 5/7/2026 4:52:17 PM
Coating_BS_LimitMinAbs | 43 | g/m²
Coating_BS_Nominal | 43 | g/m²
CoilID | 822480

## LengthProfiles
Length [m] | LP_Coating_BS_Avg [g/m²]
0 | 39.024166
7.417178 | 39.281918
14.834355 | 41.875729
22.251533 | 42.077648
29.668711 | 41.88448
37.085891 | 39.442249
44.503066 | 38.950489
51.920242 | 39.467117
59.337422 | 42.930546
66.754602 | 43.290886
74.171781 | 44.258869
81.588953 | 43.661667
89.006133 | 41.487034
96.423313 | 41.776714
103.840484 | 42.226322
111.257664 | 43.342628
118.674844 | 43.967407
126.092023 | 43.897427
133.509203 | 44.300941
140.926375 | 41.957706
148.343563 | 41.767818
155.760734 | 42.784702
163.177906 | 43.945084
170.595094 | 44.945168
178.012266 | 45.137787
185.429438 | 43.223194
192.846625 | 42.647514
200.263797 | 42.557568
207.680969 | 43.794289
215.098156 | 44.661682
222.515328 | 45.175117
229.932516 | 43.779678
237.349688 | 42.402264
244.766859 | 42.617714
252.184047 | 42.44442
259.601219 | 43.720097
267.018406 | 44.781181
274.435563 | 43.786377
281.85275 | 41.243473
289.269938 | 41.602051
296.687125 | 42.285217
304.104281 | 43.425079
311.521469 | 44.322964
318.938656 | 44.373528
326.355813 | 42.975853
333.773 | 42.229351
341.190188 | 43.120636
348.607344 | 43.968414
356.024531 | 44.76981
363.441719 | 44.196384
370.858875 | 42.319218
378.276063 | 42.855473
385.69325 | 44.396465
393.110406 | 44.051281
400.527594 | 43.203499
407.944781 | 41.746395
415.361938 | 42.21167
422.779125 | 42.613708
430.196313 | 43.709034
437.6135 | 44.43108
445.030656 | 43.970627
452.447844 | 42.452843
459.865031 | 41.535213
467.282188 | 41.604317
474.699375 | 42.1147
482.116563 | 43.506451
489.533719 | 44.339218
496.950906 | 43.824375
504.368094 | 42.374599
511.78525 | 42.167931
519.202438 | 41.654015
526.619625 | 42.197693
534.036813 | 43.623039
541.454 | 43.047287
548.871125 | 42.867546
556.288313 | 41.397919
563.7055 | 41.175014
571.122688 | 41.415386
578.539875 | 43.040939
585.957063 | 43.913788
593.37425 | 43.483765
600.791375 | 41.52037
608.208563 | 40.747555
615.62575 | 41.072601
623.042938 | 40.903938
630.460125 | 42.88261
637.877313 | 43.649208
645.294438 | 42.887306
652.711625 | 42.410461
660.128813 | 41.536228
667.546 | 41.811836
674.963188 | 43.078156
682.380375 | 43.156425
689.7975 | 43.266815
697.214688 | 40.76281
704.631875 | 41.147697
712.049063 | 41.043427
719.46625 | 41.244572
726.883438 | 41.538059
734.300625 | 41.635193
741.71775 | 41.72982
749.134938 | 41.775314
756.552125 | 41.897552
763.969313 | 41.646774
771.3865 | 42.378098
778.803688 | 42.349335
786.220813 | 42.860283
793.638 | 43.123684
801.055188 | 44.460583
808.472375 | 44.128616
815.889563 | 42.55069
823.30675 | 43.939159
830.723875 | 42.230167
838.141063 | 39.591766
845.55825 | 39.711567
852.975438 | 39.971237
860.392625 | 39.653404
867.809813 | 39.850849
875.227 | 39.460049
882.644125 | 39.600044
890.061313 | 39.462662
897.4785 | 39.371418
904.895688 | 38.720459
912.312875 | 38.705296
919.730063 | 38.805698
927.147188 | 38.610893
934.564375 | 38.45919
941.981563 | 39.74876
949.39875 | 39.615345
956.815938 | 39.545418
964.233125 | 40.01556
971.650313 | 39.670692
979.067438 | 39.052948
986.484625 | 37.910904
993.901813 | 37.6968
1001.319 | 38.805733
1008.736188 | 38.701664
1016.153375 | 38.762466
1023.5705 | 38.088089
1030.987688 | 38.258762
1038.404875 | 39.211365
1045.822063 | 38.78133
1053.23925 | 40.360165
1060.656375 | 40.333466
1068.073625 | 38.681286
1075.49075 | 38.777725
1082.908 | 39.827099
1090.325125 | 40.980331
1097.74225 | 40.68998
1105.1595 | 38.477592
1112.576625 | 38.940773
1119.993875 | 39.628853
1127.411 | 40.716248
1134.82825 | 40.321632
1142.245375 | 37.878952
1149.6625 | 38.636112
1157.07975 | 39.386791
1164.496875 | 39.983524
1171.914125 | 39.265919
1179.33125 | 39.280827
1186.7485 | 39.594902
1194.165625 | 41.195759
1201.58275 | 42.309639
1209 | 41.884796