## Values
Fieldname | Fieldvalue | Fieldunit
DateTime | 5/7/2026 5:57:49 PM
Coating_BS_LimitMinAbs | 43 | g/m²
Coating_BS_Nominal | 43 | g/m²
CoilID | 822480

## LengthProfiles
Length [m] | LP_Coating_BS_Avg [g/m²]
0 | 40.282398
7.968153 | 40.135803
15.936306 | 38.354679
23.904459 | 38.276539
31.872611 | 40.530106
39.840766 | 40.529972
47.808918 | 38.288887
55.77707 | 40.377823
63.745223 | 41.122719
71.713375 | 40.712254
79.681531 | 41.973595
87.64968 | 42.836578
95.617836 | 43.665112
103.585984 | 41.834
111.554141 | 42.420361
119.522289 | 43.68087
127.490445 | 43.846317
135.458594 | 42.332008
143.42675 | 41.996441
151.394906 | 42.90773
159.363063 | 44.477253
167.331203 | 44.04171
175.299359 | 41.553783
183.267516 | 42.245644
191.235672 | 42.192001
199.203828 | 43.203094
207.171969 | 43.628548
215.140125 | 42.774384
223.108281 | 42.154861
231.076438 | 43.252571
239.044578 | 44.463402
247.012734 | 42.353207
254.980891 | 42.531532
262.949031 | 41.897697
270.917188 | 43.403313
278.885344 | 43.934048
286.8535 | 42.333061
294.821656 | 41.709152
302.789813 | 42.481815
310.757969 | 43.941074
318.726125 | 43.5163
326.694281 | 41.671131
334.662406 | 41.746975
342.630563 | 42.079739
350.598719 | 44.063141
358.566875 | 43.6119
366.535031 | 41.184441
374.503188 | 42.01453
382.471344 | 42.578033
390.4395 | 43.546291
398.407656 | 42.631214
406.375781 | 42.139
414.343938 | 41.726852
422.312094 | 43.410294
430.28025 | 44.134026
438.248406 | 41.807312
446.216563 | 41.439445
454.184719 | 41.433788
462.152875 | 43.242199
470.121031 | 43.621483
478.089156 | 43.204971
486.057313 | 42.588554
494.025469 | 42.204201
501.993625 | 41.914696
509.961781 | 43.625549
517.929938 | 43.804218
525.898063 | 41.932766
533.86625 | 41.678745
541.834375 | 41.387207
549.802563 | 42.727249
557.770688 | 43.178722
565.738875 | 41.36145
573.707 | 41.534275
581.675188 | 41.775494
589.643313 | 44.171116
597.611438 | 44.31834
605.579625 | 42.043594
613.54775 | 41.005672
621.515938 | 41.3465
629.484063 | 42.351337
637.45225 | 43.648243
645.420375 | 42.791103
653.388563 | 41.174889
661.356688 | 41.540249
669.324813 | 42.712578
677.293 | 43.803864
685.261125 | 43.150951
693.229313 | 41.956421
701.197438 | 41.746292
709.165625 | 42.980408
717.13375 | 43.795425
725.101938 | 42.112286
733.070063 | 42.325638
741.038188 | 41.661499
749.006375 | 41.079926
756.9745 | 40.895493
764.942688 | 41.123718
772.910813 | 41.356171
780.879 | 41.138649
788.847125 | 41.413532
796.815313 | 41.367554
804.783438 | 41.458858
812.751563 | 41.601112
820.71975 | 41.654579
828.687875 | 41.868229
836.656063 | 41.694843
844.624188 | 41.439217
852.592375 | 42.374279
860.5605 | 42.185486
868.528688 | 43.580818
876.496813 | 42.6297
884.464938 | 40.577366
892.433125 | 38.500271
900.40125 | 38.647678
908.369438 | 38.825653
916.337563 | 39.351803
924.30575 | 39.279041
932.273875 | 39.197292
940.242063 | 38.464615
948.210188 | 38.239338
956.178313 | 37.95031
964.1465 | 37.69371
972.114625 | 37.707874
980.082813 | 38.986984
988.050938 | 38.831696
996.019125 | 38.573803
1003.98725 | 38.503582
1011.955438 | 38.454708
1019.923563 | 38.410934
1027.891688 | 38.27179
1035.859875 | 37.893066
1043.828 | 37.849335
1051.796125 | 37.896
1059.764375 | 37.694462
1067.7325 | 38.281635
1075.700625 | 38.279831
1083.66875 | 37.990925
1091.637 | 37.737236
1099.605125 | 37.777367
1107.57325 | 38.11129
1115.541375 | 39.527733
1123.5095 | 40.17149
1131.47775 | 40.019493
1139.445875 | 37.600361
1147.414 | 37.342674
1155.382125 | 38.048809
1163.350375 | 40.008255
1171.3185 | 39.438839
1179.286625 | 36.779076
1187.25475 | 37.330177
1195.222875 | 40.374882
1203.191125 | 40.059261
1211.15925 | 38.445259
1219.127375 | 38.00922
1227.0955 | 38.631748
1235.06375 | 40.206844
1243.031875 | 40.937065
1251 | 39.467541