## Values
Fieldname | Fieldvalue | Fieldunit
DateTime | 5/7/2026 7:01:06 PM
Coating_BS_LimitMinAbs | 43 | g/m²
Coating_BS_Nominal | 43 | g/m²
CoilID | 820600

## LengthProfiles
Length [m] | LP_Coating_BS_Avg [g/m²]
0 | 43.421944
7.980263 | 43.26194
15.960526 | 41.461937
23.940789 | 41.065857
31.921053 | 41.147064
39.901316 | 41.93327
47.881578 | 43.929413
55.861844 | 43.790409
63.842105 | 43.914852
71.822367 | 44.806633
79.802633 | 48.323914
87.782898 | 47.627396
95.763156 | 45.55423
103.743422 | 45.989262
111.723688 | 47.813381
119.703945 | 48.623158
127.684211 | 48.540924
135.664469 | 46.659225
143.644734 | 46.428989
151.625 | 47.938942
159.605266 | 48.756016
167.585531 | 48.382698
175.565797 | 46.692482
183.546047 | 46.769749
191.526313 | 47.894619
199.506578 | 49.102322
207.486844 | 48.973591
215.467109 | 47.039261
223.447375 | 46.906471
231.427625 | 46.650944
239.407891 | 48.613983
247.388156 | 49.178364
255.368422 | 48.52412
263.348688 | 46.706871
271.328938 | 46.65778
279.309219 | 47.151184
287.289469 | 49.098145
295.26975 | 49.414001
303.25 | 48.688789
311.23025 | 46.694931
319.210531 | 46.785427
327.190781 | 47.616611
335.171063 | 49.047577
343.151313 | 48.82407
351.131594 | 46.258389
359.111844 | 46.910892
367.092094 | 48.956478
375.072375 | 48.712883
383.052625 | 48.583019
391.032906 | 46.831848
399.013156 | 46.451012
406.993438 | 48.395977
414.973688 | 48.63855
422.953938 | 48.051506
430.934219 | 46.03698
438.914469 | 46.345535
446.89475 | 47.716568
454.875 | 49.11895
462.85525 | 49.047722
470.835531 | 47.483269
478.815781 | 47.297054
486.796063 | 46.950706
494.776313 | 48.258018
502.756594 | 47.953819
510.736844 | 46.052029
518.717094 | 46.09132
526.697375 | 48.42065
534.677625 | 48.372471
542.657875 | 47.284843
550.638188 | 46.599052
558.618438 | 46.545288
566.598688 | 48.242245
574.578938 | 48.766163
582.559188 | 46.900742
590.5395 | 45.79068
598.51975 | 46.712952
606.5 | 48.181721
614.48025 | 48.194393
622.4605 | 46.374992
630.440813 | 46.861958
638.421063 | 47.50069
646.401313 | 45.553856
654.381563 | 45.184788
662.361875 | 46.0415
670.342125 | 48.551414
678.322375 | 48.28627
686.302625 | 46.070942
694.282875 | 45.539204
702.263188 | 46.247372
710.243438 | 46.408928
718.223688 | 46.688248
726.203938 | 45.994209
734.184188 | 45.952267
742.1645 | 46.265453
750.14475 | 46.499714
758.125 | 46.976749
766.10525 | 47.516163
774.0855 | 47.236073
782.065813 | 47.141171
790.046063 | 46.890224
798.026313 | 46.866104
806.006563 | 47.490608
813.986875 | 49.056763
821.967125 | 48.632828
829.947375 | 47.219532
837.927625 | 43.60788
845.907875 | 43.849785
853.888188 | 43.722694
861.868438 | 43.949055
869.848688 | 43.814217
877.828938 | 44.508617
885.809188 | 43.99876
893.7895 | 43.648239
901.76975 | 43.556114
909.75 | 43.480873
917.73025 | 43.333958
925.7105 | 42.666195
933.690813 | 42.296082
941.671063 | 42.205471
949.651313 | 42.496296
957.631563 | 43.281952
965.611875 | 44.451187
973.592125 | 44.121117
981.572375 | 44.078659
989.552625 | 43.974636
997.532875 | 43.976719
1005.513188 | 43.680805
1013.493438 | 43.660149
1021.473688 | 43.568771
1029.453938 | 43.824211
1037.434188 | 43.730305
1045.4145 | 43.451942
1053.39475 | 43.574081
1061.375 | 43.254738
1069.35525 | 43.584702
1077.3355 | 43.388226
1085.31575 | 43.134983
1093.296 | 43.135551
1101.276375 | 42.811638
1109.256625 | 42.915184
1117.236875 | 42.591393
1125.217125 | 42.700596
1133.197375 | 42.539211
1141.177625 | 42.222748
1149.157875 | 42.339233
1157.138125 | 42.030872
1165.118375 | 42.042816
1173.09875 | 42.540485
1181.079 | 44.023426
1189.05925 | 43.902824
1197.0395 | 45.25993
1205.01975 | 43.263111
1213 | 42.54192