## Values
Fieldname | Fieldvalue | Fieldunit
DateTime | 5/7/2026 8:08:45 PM
Coating_BS_LimitMinAbs | 43 | g/m²
Coating_BS_Nominal | 43 | g/m²
CoilID | 821660

## LengthProfiles
Length [m] | LP_Coating_BS_Avg [g/m²]
0 | 40.205105
7.450617 | 40.199699
14.901234 | 40.350544
22.351852 | 42.571297
29.802469 | 43.607994
37.253086 | 40.663479
44.703703 | 39.618034
52.15432 | 38.789852
59.604938 | 41.582066
67.055555 | 41.276112
74.506172 | 41.407314
81.956789 | 39.975559
89.407406 | 39.73967
96.858023 | 41.221291
104.308641 | 42.877987
111.759258 | 42.390778
119.209875 | 40.404354
126.660492 | 40.110996
134.111109 | 40.385727
141.561719 | 41.947502
149.012344 | 42.184982
156.462969 | 41.766411
163.913578 | 40.743965
171.364188 | 40.726048
178.814813 | 42.424061
186.265438 | 42.626945
193.716047 | 41.261375
201.166656 | 39.982841
208.617281 | 40.240856
216.067906 | 41.751297
223.518516 | 42.060722
230.969125 | 40.730476
238.41975 | 40.437504
245.870375 | 40.463287
253.320984 | 41.346943
260.771594 | 41.500084
268.222219 | 40.036663
275.672844 | 39.667557
283.123438 | 41.481213
290.574063 | 42.341595
298.024688 | 41.610748
305.475313 | 39.585812
312.925938 | 39.320759
320.376531 | 40.473854
327.827156 | 41.603142
335.277781 | 41.077431
342.728375 | 39.603977
350.179 | 39.859428
357.629625 | 41.645832
365.08025 | 41.647499
372.530875 | 40.564941
379.981469 | 39.482101
387.432094 | 39.404869
394.882719 | 40.703384
402.333313 | 40.867676
409.783938 | 39.469658
417.234563 | 38.681084
424.685188 | 39.080555
432.135813 | 41.002541
439.586406 | 41.008724
447.037031 | 40.492966
454.487656 | 39.128006
461.93825 | 39.412716
469.388875 | 40.828957
476.8395 | 41.427547
484.290125 | 41.000256
491.74075 | 38.818928
499.191344 | 39.130287
506.641969 | 41.082142
514.092594 | 41.10405
521.543188 | 40.413033
528.993813 | 39.289772
536.444438 | 39.139606
543.895063 | 40.446339
551.345688 | 41.451641
558.796313 | 40.642956
566.246875 | 39.123489
573.6975 | 40.133896
581.148125 | 41.11964
588.59875 | 40.384743
596.049375 | 39.192253
603.5 | 39.111893
610.950625 | 39.95808
618.40125 | 40.529671
625.851875 | 41.006634
633.302438 | 39.198009
640.753063 | 39.040245
648.203688 | 40.899452
655.654313 | 41.365437
663.104938 | 40.613533
670.555563 | 38.683403
678.006188 | 38.456596
685.45675 | 39.71859
692.907375 | 40.633209
700.358 | 41.149887
707.808625 | 39.461918
715.25925 | 39.004498
722.709875 | 39.033428
730.1605 | 39.153954
737.611125 | 39.139828
745.06175 | 39.780319
752.512313 | 39.861301
759.962938 | 39.949184
767.413563 | 39.698208
774.864188 | 39.586288
782.314813 | 40.068184
789.765438 | 40.233551
797.216063 | 41.69949
804.666625 | 42.649521
812.11725 | 42.389015
819.567875 | 42.318958
827.0185 | 40.114971
834.469125 | 37.228874
841.91975 | 37.745777
849.370375 | 37.385777
856.821 | 37.363506
864.271625 | 37.670845
871.722188 | 37.576351
879.172813 | 37.350967
886.623438 | 36.928162
894.074063 | 36.97216
901.524688 | 36.789909
908.975313 | 36.585205
916.425938 | 36.570976
923.8765 | 38.173759
931.327125 | 37.547813
938.77775 | 37.850147
946.228375 | 37.784145
953.679 | 37.906578
961.129625 | 37.656685
968.58025 | 37.843529
976.030875 | 37.403908
983.4815 | 37.472042
990.932063 | 37.464764
998.382688 | 37.161301
1005.833313 | 37.176277
1013.283938 | 36.892475
1020.734563 | 36.941376
1028.185188 | 36.744152
1035.635813 | 36.522064
1043.086375 | 36.802181
1050.537 | 36.660191
1057.987625 | 37.129845
1065.43825 | 38.247093
1072.888875 | 38.065624
1080.3395 | 37.855453
1087.790125 | 35.721931
1095.24075 | 36.915676
1102.691375 | 38.290508
1110.142 | 38.623234
1117.592625 | 36.186863
1125.04325 | 36.264206
1132.49375 | 37.056847
1139.944375 | 38.053902
1147.395 | 37.572586
1154.845625 | 35.496212
1162.29625 | 35.786362
1169.746875 | 37.597321
1177.1975 | 38.215595
1184.648125 | 36.341606
1192.09875 | 35.151226
1199.549375 | 36.155922
1207 | 38.815449