## Values
Fieldname | Fieldvalue | Fieldunit
DateTime | 5/7/2026 9:18:34 PM
Coating_BS_LimitMinAbs | 43 | g/m²
Coating_BS_Nominal | 43 | g/m²
CoilID | 820650

## LengthProfiles
Length [m] | LP_Coating_BS_Avg [g/m²]
0 | 37.12085
7.363095 | 37.223949
14.72619 | 38.363571
22.089285 | 37.159348
29.452381 | 35.828564
36.815477 | 35.757206
44.17857 | 37.354847
51.541668 | 38.065651
58.904762 | 39.424988
66.267859 | 38.582577
73.630953 | 40.321037
80.994047 | 40.459034
88.357141 | 39.249676
95.720234 | 38.694725
103.083336 | 40.719654
110.44643 | 40.580959
117.809523 | 40.093403
125.172617 | 39.634304
132.535719 | 39.208755
139.898813 | 40.605579
147.261906 | 40.690434
154.625 | 40.135456
161.988094 | 38.395981
169.351188 | 39.176849
176.714281 | 41.063232
184.077375 | 40.757965
191.440469 | 40.047241
198.803578 | 39.193035
206.166672 | 39.794186
213.529766 | 41.319687
220.892859 | 41.53727
228.255953 | 39.974152
235.619047 | 38.7864
242.982141 | 39.930534
250.345234 | 41.395851
257.708328 | 41.399113
265.071438 | 40.319893
272.434531 | 39.167191
279.797625 | 39.340958
287.160719 | 40.757607
294.523813 | 40.975227
301.886906 | 38.83572
309.25 | 38.513454
316.613094 | 40.345757
323.976188 | 41.010155
331.339281 | 41.332813
338.702375 | 39.581673
346.065469 | 38.799915
353.428563 | 39.602081
360.791656 | 40.882717
368.15475 | 41.267372
375.517844 | 39.206711
382.880938 | 39.49884
390.244031 | 41.721535
397.607156 | 41.976025
404.97025 | 41.440403
412.333344 | 39.211254
419.696438 | 38.945541
427.059531 | 40.097122
434.422625 | 41.381374
441.785719 | 41.350891
449.148813 | 40.039421
456.511906 | 39.601322
463.875 | 39.965889
471.238094 | 41.023193
478.601188 | 39.49926
485.964281 | 38.677361
493.327375 | 40.082779
500.690469 | 41.524101
508.053563 | 42.097988
515.416656 | 42.026501
522.77975 | 39.862358
530.142875 | 39.689163
537.505938 | 39.628067
544.869063 | 40.847794
552.232125 | 41.112949
559.59525 | 40.494968
566.958313 | 39.104557
574.321438 | 39.166698
581.6845 | 41.094639
589.047625 | 41.061508
596.410688 | 39.430225
603.773813 | 39.392399
611.136875 | 39.868008
618.5 | 41.332947
625.863063 | 41.514381
633.226188 | 42.124104
640.589313 | 39.789227
647.952375 | 39.525524
655.3155 | 39.477837
662.678563 | 40.836002
670.041688 | 41.066662
677.40475 | 42.104744
684.767875 | 39.423431
692.130938 | 39.548347
699.494063 | 40.978882
706.857125 | 41.557461
714.22025 | 40.994034
721.583313 | 39.301788
728.946438 | 39.010059
736.3095 | 39.966854
743.672625 | 39.273079
751.035688 | 39.573608
758.398813 | 39.524162
765.761875 | 39.848225
773.125 | 39.943188
780.488063 | 39.723923
787.851188 | 40.032856
795.214313 | 40.526493
802.577375 | 40.454338
809.9405 | 40.393349
817.303563 | 40.883713
824.666688 | 42.514664
832.02975 | 42.389729
839.392875 | 42.66507
846.755938 | 41.206207
854.119063 | 41.765343
861.482125 | 39.703156
868.84525 | 39.314003
876.208313 | 39.289196
883.571438 | 39.241924
890.9345 | 39.186138
898.297625 | 37.673832
905.660688 | 36.940128
913.023813 | 37.525558
920.386875 | 37.421627
927.75 | 37.267197
935.113063 | 36.937263
942.476188 | 36.477955
949.839313 | 36.706192
957.202375 | 37.972973
964.5655 | 37.776455
971.928563 | 37.417252
979.291688 | 36.742897
986.65475 | 37.260277
994.017875 | 37.057102
1001.380938 | 37.287182
1008.744063 | 37.446526
1016.107125 | 36.95042
1023.47025 | 36.493919
1030.833313 | 36.73835
1038.196438 | 36.747234
1045.5595 | 36.322453
1052.922625 | 36.517807
1060.28575 | 36.915268
1067.64875 | 36.763546
1075.011875 | 36.804825
1082.375 | 37.178741
1089.738125 | 39.36438
1097.101125 | 39.033291
1104.46425 | 39.108883
1111.827375 | 35.881302
1119.1905 | 35.693855
1126.553625 | 37.611187
1133.916625 | 38.853989
1141.27975 | 38.489391
1148.642875 | 37.579151
1156.006 | 36.482189
1163.369 | 35.354233
1170.732125 | 37.268906
1178.09525 | 38.329456
1185.458375 | 37.689636
1192.821375 | 35.281986
1200.1845 | 36.166649
1207.547625 | 38.191654
1214.91075 | 38.41095
1222.27375 | 37.981667
1229.636875 | 36.863483
1237 | 38.254524