## Values
Fieldname | Fieldvalue | Fieldunit
DateTime | 5/7/2026 10:27:32 PM
Coating_BS_LimitMinAbs | 43 | g/m²
Coating_BS_Nominal | 43 | g/m²
CoilID | 821540

## LengthProfiles
Length [m] | LP_Coating_BS_Avg [g/m²]
0 | 38.465061
7.36747 | 38.454227
14.734939 | 38.527939
22.10241 | 40.411568
29.469879 | 40.951721
36.837348 | 39.303623
44.20482 | 38.154537
51.572289 | 38.32793
58.939758 | 40.816486
66.307227 | 41.941559
73.674695 | 42.438122
81.042164 | 42.349754
88.409641 | 40.384079
95.777109 | 40.708408
103.144578 | 41.700661
110.512047 | 42.631977
117.879516 | 42.943657
125.246984 | 41.411461
132.614453 | 40.745075
139.981922 | 42.166672
147.349391 | 43.18195
154.716859 | 42.757332
162.084328 | 41.20631
169.451797 | 41.151779
176.819281 | 41.771336
184.18675 | 43.004181
191.554219 | 43.205135
198.921688 | 41.317524
206.289156 | 41.518944
213.656625 | 41.837437
221.024094 | 42.897316
228.391563 | 42.960003
235.759031 | 42.952911
243.1265 | 41.202423
250.493969 | 40.939747
257.861438 | 42.312206
265.228906 | 43.397671
272.596375 | 43.002728
279.963844 | 41.621975
287.331313 | 41.266819
294.698781 | 41.356335
302.06625 | 43.174873
309.433719 | 43.454742
316.801188 | 41.790287
324.168656 | 41.197475
331.536125 | 41.693306
338.903594 | 42.980461
346.271063 | 42.928596
353.638563 | 43.129574
361.006031 | 41.720177
368.3735 | 41.265041
375.740969 | 42.763042
383.108438 | 43.540237
390.475906 | 43.495575
397.843375 | 41.546089
405.210844 | 41.415924
412.578313 | 41.95697
419.945781 | 43.340633
427.31325 | 43.597458
434.680719 | 42.340477
442.048188 | 41.269966
449.415656 | 41.778965
456.783125 | 43.352654
464.150594 | 43.311604
471.518063 | 43.239838
478.885531 | 41.782154
486.253 | 41.382622
493.620469 | 42.989838
500.987938 | 43.832085
508.355406 | 43.009499
515.722875 | 41.206871
523.090344 | 41.832832
530.457813 | 43.158146
537.825313 | 43.207592
545.19275 | 43.631035
552.56025 | 41.625839
559.927688 | 41.274448
567.295188 | 42.798996
574.662625 | 44.120132
582.030125 | 43.415344
589.397563 | 41.67437
596.765063 | 41.304337
604.1325 | 41.927021
611.5 | 43.133923
618.867438 | 43.444069
626.234938 | 41.531792
633.602375 | 40.842949
640.969875 | 41.774841
648.337313 | 43.560291
655.704813 | 43.153893
663.07225 | 41.83815
670.43975 | 41.409504
677.807188 | 41.312027
685.174688 | 43.064262
692.542125 | 43.601883
699.909625 | 42.06921
707.277125 | 40.549618
714.644563 | 41.087925
722.012063 | 41.096062
729.3795 | 41.141685
736.747 | 41.420658
744.114438 | 41.512936
751.481938 | 41.586811
758.849375 | 41.73597
766.216875 | 42.066635
773.584313 | 41.942623
780.951813 | 42.24921
788.31925 | 42.45908
795.68675 | 42.584412
803.054188 | 42.851048
810.421688 | 44.227024
817.789125 | 44.110756
825.156625 | 43.995232
832.524063 | 43.339222
839.891563 | 43.827839
847.259 | 40.004898
854.6265 | 39.393814
861.993938 | 39.810959
869.361438 | 39.657608
876.728875 | 39.887589
884.096375 | 39.918812
891.463813 | 39.412796
898.831313 | 39.626171
906.19875 | 39.492538
913.56625 | 39.342201
920.933688 | 39.204716
928.301188 | 39.110832
935.668625 | 39.056171
943.036125 | 38.816662
950.403625 | 38.868534
957.771063 | 38.614792
965.138563 | 38.713463
972.506 | 40.230812
979.8735 | 40.16275
987.240938 | 39.757248
994.608438 | 39.706383
1001.975875 | 40.288548
1009.343375 | 39.633938
1016.710813 | 39.673012
1024.078313 | 40.020378
1031.44575 | 41.191826
1038.81325 | 41.564728
1046.180688 | 41.81456
1053.548125 | 39.61834
1060.915625 | 39.290684
1068.283125 | 40.862457
1075.650625 | 41.984768
1083.018 | 41.730541
1090.3855 | 39.427227
1097.753 | 39.938847
1105.1205 | 40.358772
1112.487875 | 41.595745
1119.855375 | 42.19368
1127.222875 | 39.862736
1134.590375 | 39.810192
1141.95775 | 40.755714
1149.32525 | 42.327629
1156.69275 | 41.817005
1164.06025 | 39.973099
1171.427625 | 39.987026
1178.795125 | 40.988239
1186.162625 | 42.232956
1193.530125 | 42.363617
1200.897625 | 41.012524
1208.265 | 40.45314
1215.6325 | 41.798203
1223 | 43.076851